## Specimen Info
Key | Specimen_ID | Specimen_owner | Specimen_description | Specimen_azimuth | Specimen_plunge | Specimen_volume | Specimen_mass[g] | Expedition | Locality | Site | Sample | Z_coordinate | Batch_ID | synthetic_material | mineral | Specimen_length[cm] | Specimen_area[cm2] | IGSN | IGSN_parent
89511 | siderite (Dyar) E48 Moss | RockMagneticBestiary | data from the Mineral Spectroscopy database, Mt Holyoke College |  |  |  |  | RMB Minerals | RMB carbonates | RMB siderite (FeCO3) | siderite (Dyar) E48
89512 | siderite (Dyar) Hyde Moss | RockMagneticBestiary | data from the Mineral Spectroscopy database, Mt Holyoke College |  |  |  |  | RMB Minerals | RMB carbonates | RMB siderite (FeCO3) | siderite (Dyar) Hyde
81660 | siderite_Dalizi-YP-01 | RockMagneticBestiary |  |  |  | 0.4 | 1.187 | RMB Minerals | RMB carbonates | RMB siderite (FeCO3) | siderite_Dalizi-YP |  |  | siderite_Dalizi-YP | siderite
81661 | siderite_Roman-01 | RockMagneticBestiary |  |  |  | 0.1 | 0.1439 | RMB Minerals | RMB carbonates | RMB siderite (FeCO3) | siderite_Roman |  |  | siderite_Roman | siderite
81667 | siderite_unk-01 | RockMagneticBestiary | mass unknown; arbitrary value of 100 mg used |  |  | 0.1 | 0.1 | RMB Minerals | RMB carbonates | RMB siderite (FeCO3) | siderite_unk |  |  | siderite_unk | siderite

## measurement_history
Specimen | Date | Time | Instrument | Description
siderite_Dalizi-YP-01 | 2001-09-22 | 15:56 | IRM_MPMS-5S (Old Blue)
siderite_Dalizi-YP-01 | 2015-10-01 | 17:30 | IRM_MPMS-5S (Old Blue)
siderite_Roman-01 | 2015-10-01 | 15:53 | IRM_MPMS-XL (Big Red)
siderite_unk-01 | 2015-10-02 | 11:06 | IRM_MPMS-5S (Old Blue)

## MPMS_suscep
specimen | X [m3/kg] | X`[m3/kg] | T [K] | f [Hz] | Hac [A/m] | Instrument | Description
siderite_Dalizi-YP-01 | 1.563193e-06 | 6.004377e-10 | 20 | 10 | 238.7325 | IRM_MPMS-5S (Old Blue)
siderite_Dalizi-YP-01 | 1.561136e-06 | 6.943127e-10 | 20 | 99.9 | 238.7325 | IRM_MPMS-5S (Old Blue)
siderite_Dalizi-YP-01 | 2.083323e-06 | 3.388018e-10 | 30 | 1 | 238.7325 | IRM_MPMS-5S (Old Blue)
siderite_Dalizi-YP-01 | 2.079767e-06 | 1.280705e-09 | 30 | 10 | 238.7325 | IRM_MPMS-5S (Old Blue)
siderite_Dalizi-YP-01 | 2.076772e-06 | 1.351571e-09 | 30 | 99.9 | 238.7325 | IRM_MPMS-5S (Old Blue)
siderite_Dalizi-YP-01 | 2.637563e-06 | -1.2016e-10 | 40 | 1 | 238.7325 | IRM_MPMS-5S (Old Blue)
siderite_Dalizi-YP-01 | 2.634941e-06 | 1.265366e-09 | 40 | 10 | 238.7325 | IRM_MPMS-5S (Old Blue)
siderite_Dalizi-YP-01 | 2.630505e-06 | 1.583119e-09 | 40 | 99.9 | 238.7325 | IRM_MPMS-5S (Old Blue)
siderite_Dalizi-YP-01 | 2.530552e-06 | -8.64566e-10 | 50 | 1 | 238.7325 | IRM_MPMS-5S (Old Blue)
siderite_Dalizi-YP-01 | 2.52883e-06 | 1.044366e-09 | 50 | 10 | 238.7325 | IRM_MPMS-5S (Old Blue)
siderite_Dalizi-YP-01 | 2.526103e-06 | 1.785396e-09 | 50 | 99.9 | 238.7325 | IRM_MPMS-5S (Old Blue)
siderite_Dalizi-YP-01 | 2.399292e-06 | -8.150545e-13 | 60 | 1 | 238.7325 | IRM_MPMS-5S (Old Blue)
siderite_Dalizi-YP-01 | 2.39693e-06 | 9.16042e-10 | 60 | 10 | 238.7325 | IRM_MPMS-5S (Old Blue)
siderite_Dalizi-YP-01 | 2.393428e-06 | 1.27206e-09 | 60 | 99.9 | 238.7325 | IRM_MPMS-5S (Old Blue)
siderite_Dalizi-YP-01 | 2.271924e-06 | 7.550082e-10 | 69.99 | 1 | 238.7325 | IRM_MPMS-5S (Old Blue)
siderite_Dalizi-YP-01 | 2.269222e-06 | 6.922015e-10 | 69.99 | 10 | 238.7325 | IRM_MPMS-5S (Old Blue)
siderite_Dalizi-YP-01 | 2.269054e-06 | 1.157191e-09 | 69.99 | 99.9 | 238.7325 | IRM_MPMS-5S (Old Blue)
siderite_Dalizi-YP-01 | 2.15096e-06 | 5.792341e-10 | 79.99 | 1 | 238.7325 | IRM_MPMS-5S (Old Blue)
siderite_Dalizi-YP-01 | 2.149448e-06 | 5.679662e-10 | 79.99 | 10 | 238.7325 | IRM_MPMS-5S (Old Blue)
siderite_Dalizi-YP-01 | 2.14879e-06 | 1.119843e-09 | 79.99 | 99.9 | 238.7325 | IRM_MPMS-5S (Old Blue)
siderite_Dalizi-YP-01 | 2.038943e-06 | 4.511074e-10 | 89.99 | 1 | 238.7325 | IRM_MPMS-5S (Old Blue)
siderite_Dalizi-YP-01 | 2.037929e-06 | 6.419235e-10 | 89.99 | 10 | 238.7325 | IRM_MPMS-5S (Old Blue)
siderite_Dalizi-YP-01 | 2.037201e-06 | 9.812698e-10 | 89.99 | 99.9 | 238.7325 | IRM_MPMS-5S (Old Blue)
siderite_Dalizi-YP-01 | 1.935028e-06 | 4.958856e-10 | 99.99 | 1 | 238.7325 | IRM_MPMS-5S (Old Blue)
siderite_Dalizi-YP-01 | 1.934257e-06 | 8.142963e-10 | 99.99 | 10 | 238.7325 | IRM_MPMS-5S (Old Blue)
siderite_Dalizi-YP-01 | 1.935384e-06 | 7.526457e-10 | 99.99 | 99.9 | 238.7325 | IRM_MPMS-5S (Old Blue)
siderite_Dalizi-YP-01 | 1.840353e-06 | 6.185584e-10 | 109.99 | 1 | 238.7325 | IRM_MPMS-5S (Old Blue)
siderite_Dalizi-YP-01 | 1.838769e-06 | 1.056069e-09 | 109.99 | 10 | 238.7325 | IRM_MPMS-5S (Old Blue)
siderite_Dalizi-YP-01 | 1.841408e-06 | 1.080096e-09 | 109.99 | 99.9 | 238.7325 | IRM_MPMS-5S (Old Blue)
siderite_Dalizi-YP-01 | 1.75367e-06 | 7.981821e-10 | 119.99 | 1 | 238.7325 | IRM_MPMS-5S (Old Blue)
siderite_Dalizi-YP-01 | 1.750465e-06 | 1.463743e-09 | 119.99 | 10 | 238.7325 | IRM_MPMS-5S (Old Blue)
siderite_Dalizi-YP-01 | 1.753586e-06 | 1.306831e-09 | 119.99 | 99.9 | 238.7325 | IRM_MPMS-5S (Old Blue)
siderite_Dalizi-YP-01 | 1.709022e-06 | 4.995591e-10 | 129.99 | 1 | 238.7325 | IRM_MPMS-5S (Old Blue)
siderite_Dalizi-YP-01 | 1.708071e-06 | 1.007198e-09 | 129.99 | 10 | 238.7325 | IRM_MPMS-5S (Old Blue)
siderite_Dalizi-YP-01 | 1.709059e-06 | 7.871404e-10 | 129.99 | 99.9 | 238.7325 | IRM_MPMS-5S (Old Blue)
siderite_Dalizi-YP-01 | 1.635198e-06 | 4.997392e-10 | 139.99 | 1 | 238.7325 | IRM_MPMS-5S (Old Blue)
siderite_Dalizi-YP-01 | 1.634222e-06 | 1.000656e-09 | 139.99 | 10 | 238.7325 | IRM_MPMS-5S (Old Blue)
siderite_Dalizi-YP-01 | 1.635676e-06 | 6.993057e-10 | 139.99 | 99.9 | 238.7325 | IRM_MPMS-5S (Old Blue)
siderite_Dalizi-YP-01 | 1.565497e-06 | 4.418167e-10 | 149.99 | 1 | 238.7325 | IRM_MPMS-5S (Old Blue)
siderite_Dalizi-YP-01 | 1.56522e-06 | 1.105157e-09 | 149.99 | 10 | 238.7325 | IRM_MPMS-5S (Old Blue)
siderite_Dalizi-YP-01 | 1.561903e-06 | 1.0777e-09 | 149.99 | 99.9 | 238.7325 | IRM_MPMS-5S (Old Blue)
siderite_Dalizi-YP-01 | 1.503511e-06 | 4.483135e-10 | 159.99 | 1 | 238.7325 | IRM_MPMS-5S (Old Blue)
siderite_Dalizi-YP-01 | 1.503164e-06 | 1.004178e-09 | 159.99 | 10 | 238.7325 | IRM_MPMS-5S (Old Blue)
siderite_Dalizi-YP-01 | 1.500345e-06 | 6.742023e-10 | 159.99 | 99.9 | 238.7325 | IRM_MPMS-5S (Old Blue)
siderite_Dalizi-YP-01 | 1.447499e-06 | 4.836208e-10 | 169.99 | 1 | 238.7325 | IRM_MPMS-5S (Old Blue)
siderite_Dalizi-YP-01 | 1.447457e-06 | 9.934089e-10 | 169.99 | 10 | 238.7325 | IRM_MPMS-5S (Old Blue)
siderite_Dalizi-YP-01 | 1.444868e-06 | 8.795116e-10 | 169.99 | 99.9 | 238.7325 | IRM_MPMS-5S (Old Blue)
siderite_Dalizi-YP-01 | 1.395709e-06 | 4.286429e-10 | 179.99 | 1 | 238.7325 | IRM_MPMS-5S (Old Blue)
siderite_Dalizi-YP-01 | 1.395373e-06 | 9.363744e-10 | 179.99 | 10 | 238.7325 | IRM_MPMS-5S (Old Blue)
siderite_Dalizi-YP-01 | 1.393346e-06 | 5.539799e-10 | 179.99 | 99.9 | 238.7325 | IRM_MPMS-5S (Old Blue)
siderite_Dalizi-YP-01 | 1.348283e-06 | 4.238258e-10 | 189.99 | 1 | 238.7325 | IRM_MPMS-5S (Old Blue)
siderite_Dalizi-YP-01 | 1.34768e-06 | 8.107149e-10 | 189.99 | 10 | 238.7325 | IRM_MPMS-5S (Old Blue)
siderite_Dalizi-YP-01 | 1.346356e-06 | 2.354179e-10 | 189.99 | 99.9 | 238.7325 | IRM_MPMS-5S (Old Blue)
siderite_Dalizi-YP-01 | 1.303861e-06 | 4.721561e-10 | 199.99 | 1 | 238.7325 | IRM_MPMS-5S (Old Blue)
siderite_Dalizi-YP-01 | 1.30309e-06 | 7.223985e-10 | 199.99 | 10 | 238.7325 | IRM_MPMS-5S (Old Blue)
siderite_Dalizi-YP-01 | 1.302734e-06 | 8.373766e-11 | 199.99 | 99.9 | 238.7325 | IRM_MPMS-5S (Old Blue)
siderite_Dalizi-YP-01 | 1.262346e-06 | 4.357471e-10 | 209.99 | 1 | 238.7325 | IRM_MPMS-5S (Old Blue)
siderite_Dalizi-YP-01 | 1.261705e-06 | 5.913187e-10 | 209.99 | 10 | 238.7325 | IRM_MPMS-5S (Old Blue)
siderite_Dalizi-YP-01 | 1.261106e-06 | 1.976153e-10 | 209.99 | 99.9 | 238.7325 | IRM_MPMS-5S (Old Blue)
siderite_Dalizi-YP-01 | 1.226603e-06 | 4.324547e-10 | 220 | 1 | 238.7325 | IRM_MPMS-5S (Old Blue)
siderite_Dalizi-YP-01 | 1.226125e-06 | 5.30929e-10 | 220 | 10 | 238.7325 | IRM_MPMS-5S (Old Blue)
siderite_Dalizi-YP-01 | 1.225883e-06 | -2.796557e-10 | 220 | 99.9 | 238.7325 | IRM_MPMS-5S (Old Blue)
siderite_Dalizi-YP-01 | 1.190688e-06 | 4.373431e-10 | 229.99 | 1 | 238.7325 | IRM_MPMS-5S (Old Blue)
siderite_Dalizi-YP-01 | 1.18967e-06 | 5.272763e-10 | 229.99 | 10 | 238.7325 | IRM_MPMS-5S (Old Blue)
siderite_Dalizi-YP-01 | 1.189637e-06 | -3.948172e-10 | 229.99 | 99.9 | 238.7325 | IRM_MPMS-5S (Old Blue)
siderite_Dalizi-YP-01 | 1.156956e-06 | 4.000553e-10 | 239.99 | 1 | 238.7325 | IRM_MPMS-5S (Old Blue)
siderite_Dalizi-YP-01 | 1.156085e-06 | 6.263286e-10 | 239.99 | 10 | 238.7325 | IRM_MPMS-5S (Old Blue)
siderite_Dalizi-YP-01 | 1.156022e-06 | -2.71209e-10 | 239.99 | 99.9 | 238.7325 | IRM_MPMS-5S (Old Blue)
siderite_Dalizi-YP-01 | 1.125452e-06 | 3.175768e-10 | 249.98 | 1 | 238.7325 | IRM_MPMS-5S (Old Blue)
siderite_Dalizi-YP-01 | 1.12479e-06 | 6.239662e-10 | 249.98 | 10 | 238.7325 | IRM_MPMS-5S (Old Blue)
siderite_Dalizi-YP-01 | 1.124903e-06 | -3.165891e-10 | 249.98 | 99.9 | 238.7325 | IRM_MPMS-5S (Old Blue)
siderite_Dalizi-YP-01 | 1.095544e-06 | 3.336965e-10 | 259.99 | 1 | 238.7325 | IRM_MPMS-5S (Old Blue)
siderite_Dalizi-YP-01 | 1.094849e-06 | 6.991884e-10 | 259.99 | 10 | 238.7325 | IRM_MPMS-5S (Old Blue)
siderite_Dalizi-YP-01 | 1.093915e-06 | -1.350365e-10 | 259.99 | 99.9 | 238.7325 | IRM_MPMS-5S (Old Blue)
siderite_Dalizi-YP-01 | 1.068074e-06 | 3.582834e-10 | 269.99 | 1 | 238.7325 | IRM_MPMS-5S (Old Blue)
siderite_Dalizi-YP-01 | 1.067349e-06 | 7.214058e-10 | 269.99 | 10 | 238.7325 | IRM_MPMS-5S (Old Blue)
siderite_Dalizi-YP-01 | 1.067106e-06 | -6.522279e-11 | 269.99 | 99.9 | 238.7325 | IRM_MPMS-5S (Old Blue)
siderite_Dalizi-YP-01 | 1.042104e-06 | 3.702265e-10 | 279.99 | 1 | 238.7325 | IRM_MPMS-5S (Old Blue)
siderite_Dalizi-YP-01 | 1.041111e-06 | 7.532154e-10 | 279.99 | 10 | 238.7325 | IRM_MPMS-5S (Old Blue)
siderite_Dalizi-YP-01 | 1.040416e-06 | 1.047461e-10 | 279.99 | 99.9 | 238.7325 | IRM_MPMS-5S (Old Blue)
siderite_Dalizi-YP-01 | 1.018215e-06 | 4.034072e-10 | 289.99 | 1 | 238.7325 | IRM_MPMS-5S (Old Blue)
siderite_Dalizi-YP-01 | 1.017461e-06 | 7.880703e-10 | 289.99 | 10 | 238.7325 | IRM_MPMS-5S (Old Blue)
siderite_Dalizi-YP-01 | 1.016246e-06 | 2.754891e-11 | 289.99 | 99.9 | 238.7325 | IRM_MPMS-5S (Old Blue)
siderite_Dalizi-YP-01 | 9.963118e-07 | 3.404166e-10 | 299.99 | 1 | 238.7325 | IRM_MPMS-5S (Old Blue)
siderite_Dalizi-YP-01 | 9.955997e-07 | 8.21388e-10 | 299.99 | 10 | 238.7325 | IRM_MPMS-5S (Old Blue)
siderite_Dalizi-YP-01 | 9.945148e-07 | -3.093353e-10 | 299.99 | 99.9 | 238.7325 | IRM_MPMS-5S (Old Blue)

## thermomagnetic properties
specimen | T [C] | type | instrument | comment
siderite_Roman-01 | -238.87 | Neel | IRM_MPMS-XL (Big Red) | by eye
siderite_Roman-01 | -239.81 | Neel | IRM_MPMS-XL (Big Red) | 1st derivative minimum FC, remanence
siderite_unk-01 | -234.94 | Neel | IRM_MPMS-5S (Old Blue) | 1st derivative minimum FC, remanence

## MPMSdc measurements
siderite_Dalizi-YP-01 | siderite_Dalizi-YP-01 | siderite_Dalizi-YP-01 | siderite_Dalizi-YP-01 | siderite_Dalizi-YP-01 | siderite_Dalizi-YP-01 | siderite_Dalizi-YP-01 | siderite_Dalizi-YP-01 | siderite_Dalizi-YP-01 | siderite_Dalizi-YP-01 | siderite_Dalizi-YP-01 | siderite_Dalizi-YP-01 | siderite_Dalizi-YP-01 | siderite_Dalizi-YP-01 | siderite_Dalizi-YP-01 | siderite_Dalizi-YP-01 | siderite_Dalizi-YP-01 | siderite_Dalizi-YP-01 | siderite_Dalizi-YP-01 | siderite_Dalizi-YP-01 | siderite_Roman-01 | siderite_Roman-01 | siderite_Roman-01 | siderite_Roman-01 | siderite_Roman-01 | siderite_Roman-01 | siderite_Roman-01 | siderite_Roman-01 | siderite_Roman-01 | siderite_Roman-01 | siderite_Roman-01 | siderite_Roman-01 | siderite_Roman-01 | siderite_Roman-01 | siderite_Roman-01 | siderite_Roman-01 | siderite_Roman-01 | siderite_Roman-01 | siderite_Roman-01 | siderite_Roman-01 | siderite_Roman-01 | siderite_Roman-01 | siderite_Roman-01 | siderite_Roman-01 | siderite_Roman-01 | siderite_unk-01 | siderite_unk-01 | siderite_unk-01 | siderite_unk-01 | siderite_unk-01 | siderite_unk-01 | siderite_unk-01 | siderite_unk-01 | siderite_unk-01 | siderite_unk-01 | siderite_unk-01 | siderite_unk-01 | siderite_unk-01 | siderite_unk-01 | siderite_unk-01 | siderite_unk-01 | siderite_unk-01 | siderite_unk-01 | siderite_unk-01 | siderite_unk-01
ZFC, remanence | ZFC, remanence | ZFC, remanence | ZFC, remanence | ZFC, remanence | FC, remanence | FC, remanence | FC, remanence | FC, remanence | FC, remanence | RT remanence on cooling | RT remanence on cooling | RT remanence on cooling | RT remanence on cooling | RT remanence on cooling | RT remanence warming | RT remanence warming | RT remanence warming | RT remanence warming | RT remanence warming | Js v. T | Js v. T | Js v. T | Js v. T | Js v. T | FC, remanence | FC, remanence | FC, remanence | FC, remanence | FC, remanence | ZFC, remanence | ZFC, remanence | ZFC, remanence | ZFC, remanence | ZFC, remanence | RT remanence on cooling | RT remanence on cooling | RT remanence on cooling | RT remanence on cooling | RT remanence on cooling | RT remanence warming | RT remanence warming | RT remanence warming | RT remanence warming | RT remanence warming | FC, remanence | FC, remanence | FC, remanence | FC, remanence | FC, remanence | ZFC, remanence | ZFC, remanence | ZFC, remanence | ZFC, remanence | ZFC, remanence | RT remanence on cooling | RT remanence on cooling | RT remanence on cooling | RT remanence on cooling | RT remanence on cooling | RT remanence warming | RT remanence warming | RT remanence warming | RT remanence warming | RT remanence warming
T [K] | Bapp [T] | M [Am2/kg] | reg fit | timestamp | T [K] | Bapp [T] | M [Am2/kg] | reg fit | timestamp | T [K] | Bapp [T] | M [Am2/kg] | reg fit | timestamp | T [K] | Bapp [T] | M [Am2/kg] | reg fit | timestamp | T [K] | Bapp [T] | M [Am2/kg] | reg fit | timestamp | T [K] | Bapp [T] | M [Am2/kg] | reg fit | timestamp | T [K] | Bapp [T] | M [Am2/kg] | reg fit | timestamp | T [K] | Bapp [T] | M [Am2/kg] | reg fit | timestamp | T [K] | Bapp [T] | M [Am2/kg] | reg fit | timestamp | T [K] | Bapp [T] | M [Am2/kg] | reg fit | timestamp | T [K] | Bapp [T] | M [Am2/kg] | reg fit | timestamp | T [K] | Bapp [T] | M [Am2/kg] | reg fit | timestamp | T [K] | Bapp [T] | M [Am2/kg] | reg fit | timestamp
20 | 0 | 0.00699444 | 0.9026 | 2001-09-21 00:49 | 20 | 0 | 0.08429654 | 0.9005 | 2001-09-21 00:49 | 300 | 0 | 0.000153016 | 0.8957 | 2001-09-21 00:49 | 19.63 | 0 | 0.001322241 | 0.9025 | 2001-09-21 00:49 | 299.996 | 2.5 | 1.586024 | 0.995106 | 2012-11-20 10:58 | 9.999039 | 0 | 0.2119849 | 0.9956935 | 2012-11-20 12:05 | 10.00721 | 0 | 0.01215219 | 0.9912549 | 2012-11-20 14:27 | 300.0001 | 0 | -1.667288e-06 | 0 | 2012-11-20 15:39 | 9.999075 | 0 | -0.0004642772 | 0.9834864 | 2012-11-20 16:42 | 2.997823 | 0 | 0.3052612 | 0.984438 | 2005-07-14 10:29 | 2.999056 | 0 | 0.003229691 | 0.9873462 | 2005-07-14 12:48 | 318.9976 | 0 | 0.0006027356 | 0.9879849 | 2005-07-14 14:09 | 4.997472 | 0 | 3.900242e-05 | 0.9648175 | 2005-07-14 16:36
25.36 | 0 | 0.006587363 | 0.9022 | 2001-09-21 00:49 | 25.51 | 0 | 0.07866638 | 0.9 | 2001-09-21 00:49 | 294.37 | 0 | 0.0001518787 | 0.8966 | 2001-09-21 00:49 | 24.99 | 0 | 0.001265206 | 0.9023 | 2001-09-21 00:49 | 292.6526 | 2.5 | 1.611267 | 0.9952424 | 2012-11-20 11:02 | 15.55603 | 0 | 0.2064151 | 0.9957548 | 2012-11-20 12:06 | 15.58279 | 0 | 0.008718749 | 0.9909912 | 2012-11-20 14:28 | 294.3473 | 0 | -2.168313e-06 | 0 | 2012-11-20 15:42 | 15.63479 | 0 | -0.0004584158 | 0.9837688 | 2012-11-20 16:44 | 5.460008 | 0 | 0.3050906 | 0.9843177 | 2005-07-14 10:33 | 5.460572 | 0 | 0.003155647 | 0.9866619 | 2005-07-14 12:53 | 316.7071 | 0 | 0.0006013895 | 0.9891011 | 2005-07-14 14:11 | 7.642187 | 0 | 3.930185e-05 | 0.9723536 | 2005-07-14 16:36
31.44 | 0 | 0.005763774 | 0.9024 | 2001-09-21 00:49 | 30.55 | 0 | 0.06725442 | 0.8999 | 2001-09-21 00:49 | 289.36 | 0 | 0.0001517102 | 0.8964 | 2001-09-21 00:49 | 30.43 | 0 | 0.001157035 | 0.9022 | 2001-09-21 00:49 | 287.3026 | 2.5 | 1.628128 | 0.9949209 | 2012-11-20 11:03 | 20.60001 | 0 | 0.1944738 | 0.9961214 | 2012-11-20 12:07 | 20.57903 | 0 | 0.005148775 | 0.9905616 | 2012-11-20 14:29 | 289.171 | 0 | -6.094936e-06 | 0.2609932 | 2012-11-20 15:43 | 20.5556 | 0 | -0.0004409638 | 0.987245 | 2012-11-20 16:45 | 7.595671 | 0 | 0.3050188 | 0.9843506 | 2005-07-14 10:34 | 7.51982 | 0 | 0.003136347 | 0.986838 | 2005-07-14 12:53 | 314.4517 | 0 | 0.0005980502 | 0.9890522 | 2005-07-14 14:11 | 9.534391 | 0 | 3.920611e-05 | 0.9626887 | 2005-07-14 16:37
35.52 | 0 | 0.004873041 | 0.9021 | 2001-09-21 00:49 | 35.52 | 0 | 0.04943639 | 0.8997 | 2001-09-21 00:49 | 284.38 | 0 | 0.0001502527 | 0.8956 | 2001-09-21 00:49 | 35.55 | 0 | 0.0009453243 | 0.9018 | 2001-09-21 00:49 | 281.9641 | 2.5 | 1.649656 | 0.994793 | 2012-11-20 11:03 | 25.61691 | 0 | 0.1719407 | 0.9967285 | 2012-11-20 12:08 | 26.69373 | 0 | 0.00180559 | 0.9905467 | 2012-11-20 14:31 | 283.7585 | 0 | -6.165595e-06 | 0.2901016 | 2012-11-20 15:44 | 25.57735 | 0 | -0.0004040893 | 0.9846656 | 2012-11-20 16:46 | 9.546289 | 0 | 0.3050027 | 0.9845524 | 2005-07-14 10:34 | 9.488626 | 0 | 0.0031253 | 0.9870272 | 2005-07-14 12:54 | 312.2657 | 0 | 0.0005957326 | 0.9891315 | 2005-07-14 14:12 | 11.4401 | 0 | 3.954083e-05 | 0.9640169 | 2005-07-14 16:37
41.57 | 0 | 0.000697481 | 0.8976 | 2001-09-21 00:49 | 41.52 | 0 | 0.0008258888 | 0.9 | 2001-09-21 00:49 | 279.44 | 0 | 0.000149722 | 0.8955 | 2001-09-21 00:49 | 41.39 | 0 | 6.282477e-05 | 0.8945 | 2001-09-21 00:49 | 276.4133 | 2.5 | 1.67598 | 0.9950672 | 2012-11-20 11:04 | 30.59842 | 0 | 0.1325304 | 0.9972389 | 2012-11-20 12:10 | 30.53278 | 0 | 0.0005731075 | 0.989529 | 2012-11-20 14:31 | 278.981 | 0 | -6.228134e-06 | 0.2784765 | 2012-11-20 15:44 | 30.56033 | 0 | -0.0003262077 | 0.9849954 | 2012-11-20 16:47 | 11.49284 | 0 | 0.304796 | 0.9844887 | 2005-07-14 10:34 | 11.451 | 0 | 0.003115437 | 0.9871038 | 2005-07-14 12:54 | 310.2646 | 0 | 0.0005935414 | 0.9885834 | 2005-07-14 14:12 | 13.50086 | 0 | 3.918447e-05 | 0.9440469 | 2005-07-14 16:38
45.55 | 0 | 0.0006930581 | 0.8978 | 2001-09-21 00:49 | 45.46 | 0 | 0.0008149705 | 0.9002 | 2001-09-21 00:49 | 274.17 | 0 | 0.0001487447 | 0.8962 | 2001-09-21 00:49 | 45.47 | 0 | 6.254254e-05 | 0.893 | 2001-09-21 00:49 | 271.4044 | 2.5 | 1.700781 | 0.9954166 | 2012-11-20 11:05 | 38.65453 | 0 | 0.0001802021 | 0.9619762 | 2012-11-20 12:11 | 36.64474 | 0 | 6.841869e-05 | 0.9011661 | 2012-11-20 14:33 | 273.928 | 0 | -5.974472e-06 | 0.2242006 | 2012-11-20 15:45 | 35.6416 | 0 | -2.733696e-05 | 0.7934516 | 2012-11-20 16:48 | 13.53877 | 0 | 0.3041631 | 0.9844213 | 2005-07-14 10:35 | 13.57657 | 0 | 0.003105107 | 0.987141 | 2005-07-14 12:55 | 308.1111 | 0 | 0.0005912297 | 0.9887838 | 2005-07-14 14:12 | 15.57862 | 0 | 3.920601e-05 | 0.9512655 | 2005-07-14 16:38
50.6 | 0 | 0.0006899916 | 0.8977 | 2001-09-21 00:49 | 50.4 | 0 | 0.0008072873 | 0.9001 | 2001-09-21 00:49 | 269.18 | 0 | 0.0001477759 | 0.8959 | 2001-09-21 00:49 | 50.4 | 0 | 6.181971e-05 | 0.8936 | 2001-09-21 00:49 | 266.9758 | 2.5 | 1.726573 | 0.9954829 | 2012-11-20 11:05 | 41.54383 | 0 | 1.72024e-05 | 0.3395782 | 2012-11-20 12:12 | 40.52576 | 0 | 2.098349e-06 | 0 | 2012-11-20 14:33 | 269.1647 | 0 | -5.994757e-06 | 0.2054621 | 2012-11-20 15:46 | 40.59288 | 0 | -1.735909e-05 | 0.7586128 | 2012-11-20 16:49 | 15.50405 | 0 | 0.3029686 | 0.984495 | 2005-07-14 10:35 | 15.57389 | 0 | 0.003099474 | 0.9872602 | 2005-07-14 12:55 | 305.9769 | 0 | 0.000588097 | 0.9890805 | 2005-07-14 14:12 | 17.5334 | 0 | 3.947678e-05 | 0.9455578 | 2005-07-14 16:38
55.48 | 0 | 0.0006875231 | 0.8977 | 2001-09-21 00:49 | 55.5 | 0 | 0.000799663 | 0.9 | 2001-09-21 00:49 | 264.29 | 0 | 0.0001465965 | 0.8959 | 2001-09-21 00:49 | 55.5 | 0 | 6.049789e-05 | 0.8941 | 2001-09-21 00:49 | 263.0314 | 2.5 | 1.749718 | 0.9956829 | 2012-11-20 11:06 | 45.64761 | 0 | 1.387532e-05 | 0.1498356 | 2012-11-20 12:13 | 45.5863 | 0 | -1.570138e-05 | 0.6784182 | 2012-11-20 14:34 | 264.1586 | 0 | -6.076731e-06 | 0.2240175 | 2012-11-20 15:46 | 45.57343 | 0 | -1.663641e-05 | 0.7682986 | 2012-11-20 16:50 | 17.52153 | 0 | 0.3008145 | 0.984513 | 2005-07-14 10:36 | 17.51588 | 0 | 0.003096056 | 0.9872316 | 2005-07-14 12:55 | 303.8626 | 0 | 0.0005867763 | 0.9880981 | 2005-07-14 14:13 | 19.47942 | 0 | 4.007134e-05 | 0.9551677 | 2005-07-14 16:39
60.48 | 0 | 0.0006841365 | 0.8978 | 2001-09-21 00:49 | 60.47 | 0 | 0.0007922578 | 0.9 | 2001-09-21 00:49 | 259.28 | 0 | 0.0001459646 | 0.895 | 2001-09-21 00:49 | 60.43 | 0 | 5.942797e-05 | 0.8939 | 2001-09-21 00:49 | 258.3178 | 2.5 | 1.790857 | 0.9962174 | 2012-11-20 11:07 | 50.55953 | 0 | -3.779447e-06 | 0 | 2012-11-20 12:14 | 50.57752 | 0 | -1.771499e-05 | 0.7624859 | 2012-11-20 14:35 | 259.5142 | 0 | -6.0291e-06 | 0.2976327 | 2012-11-20 15:47 | 50.52628 | 0 | -1.634745e-05 | 0.7335873 | 2012-11-20 16:51 | 19.45579 | 0 | 0.2974374 | 0.9844839 | 2005-07-14 10:36 | 19.53012 | 0 | 0.003088669 | 0.9873251 | 2005-07-14 12:56 | 301.8123 | 0 | 0.0005842256 | 0.9887421 | 2005-07-14 14:13 | 21.52847 | 0 | 4.044949e-05 | 0.9652681 | 2005-07-14 16:39
65.5 | 0 | 0.0006802359 | 0.8978 | 2001-09-21 00:49 | 65.59 | 0 | 0.0007842544 | 0.9001 | 2001-09-21 00:49 | 254.47 | 0 | 0.0001448526 | 0.8957 | 2001-09-21 00:49 | 65.54 | 0 | 5.824178e-05 | 0.8954 | 2001-09-21 00:49 | 253.6254 | 2.5 | 1.822949 | 0.9963998 | 2012-11-20 11:08 | 55.56778 | 0 | -3.167536e-06 | 0 | 2012-11-20 12:15 | 55.61897 | 0 | -1.706053e-05 | 0.6297324 | 2012-11-20 14:36 | 254.5321 | 0 | -5.520047e-06 | 0.2326836 | 2012-11-20 15:48 | 55.60129 | 0 | -1.637958e-05 | 0.7679065 | 2012-11-20 16:52 | 21.57431 | 0 | 0.291924 | 0.9843655 | 2005-07-14 10:36 | 21.57314 | 0 | 0.003082582 | 0.987138 | 2005-07-14 12:56 | 299.6829 | 0 | 0.0005827075 | 0.9883717 | 2005-07-14 14:13 | 23.5727 | 0 | 4.058933e-05 | 0.9417229 | 2005-07-14 16:40
70.5 | 0 | 0.0006760067 | 0.8979 | 2001-09-21 00:49 | 70.6 | 0 | 0.0007765206 | 0.9002 | 2001-09-21 00:49 | 249.4 | 0 | 0.0001436984 | 0.8954 | 2001-09-21 00:49 | 71.56 | 0 | 5.698989e-05 | 0.8951 | 2001-09-21 00:49 | 248.7576 | 2.5 | 1.852229 | 0.9964755 | 2012-11-20 11:10 | 60.61156 | 0 | -5.650684e-06 | 0 | 2012-11-20 12:16 | 60.50057 | 0 | -1.67128e-05 | 0.702278 | 2012-11-20 14:37 | 249.5327 | 0 | -5.162951e-06 | 0.16854 | 2012-11-20 15:50 | 60.52852 | 0 | -1.611267e-05 | 0.7636366 | 2012-11-20 16:53 | 24.65242 | 0 | 0.2786797 | 0.984742 | 2005-07-14 10:37 | 23.54546 | 0 | 0.003079045 | 0.9871182 | 2005-07-14 12:57 | 297.6971 | 0 | 0.0005780369 | 0.9891756 | 2005-07-14 14:13 | 25.59767 | 0 | 4.153033e-05 | 0.964976 | 2005-07-14 16:40
75.43 | 0 | 0.0006718113 | 0.8977 | 2001-09-21 00:49 | 75.43 | 0 | 0.0007688542 | 0.9001 | 2001-09-21 00:49 | 244.61 | 0 | 0.0001420219 | 0.8948 | 2001-09-21 00:49 | 75.43 | 0 | 5.615754e-05 | 0.8943 | 2001-09-21 00:49 | 243.77 | 2.5 | 1.879741 | 0.9964861 | 2012-11-20 11:11 | 65.5249 | 0 | -4.133559e-06 | 0 | 2012-11-20 12:17 | 65.5667 | 0 | -1.74312e-05 | 0.7188553 | 2012-11-20 14:38 | 244.6011 | 0 | -5.992342e-06 | 0.3216917 | 2012-11-20 15:51 | 65.55488 | 0 | -1.550883e-05 | 0.7075206 | 2012-11-20 16:54 | 25.6857 | 0 | 0.2727245 | 0.9847568 | 2005-07-14 10:37 | 26.30775 | 0 | 0.003066648 | 0.987215 | 2005-07-14 12:57 | 295.6812 | 0 | 0.0005747552 | 0.9880922 | 2005-07-14 14:14 | 28.16922 | 0 | 4.242356e-05 | 0.9569289 | 2005-07-14 16:41
80.58 | 0 | 0.0006672367 | 0.8976 | 2001-09-21 00:49 | 80.55 | 0 | 0.0007605055 | 0.9 | 2001-09-21 00:49 | 239.66 | 0 | 0.0001405729 | 0.8951 | 2001-09-21 00:49 | 80.56 | 0 | 5.497557e-05 | 0.8931 | 2001-09-21 00:49 | 238.4317 | 2.5 | 1.911103 | 0.9960116 | 2012-11-20 11:12 | 70.57954 | 0 | -5.478894e-06 | 0 | 2012-11-20 12:18 | 70.69089 | 0 | -1.57997e-05 | 0.6282296 | 2012-11-20 14:39 | 239.4986 | 0 | -6.553788e-06 | 0.3685891 | 2012-11-20 15:53 | 70.66367 | 0 | -1.482322e-05 | 0.6847146 | 2012-11-20 16:55 | 28.2873 | 0 | 0.2534936 | 0.9842486 | 2005-07-14 10:38 | 27.51155 | 0 | 0.003061964 | 0.9872524 | 2005-07-14 12:57 | 293.8461 | 0 | 0.0005723145 | 0.987819 | 2005-07-14 14:14 | 29.54621 | 0 | 4.311532e-05 | 0.9612328 | 2005-07-14 16:41
85.39 | 0 | 0.000662679 | 0.8975 | 2001-09-21 00:49 | 85.42 | 0 | 0.0007522662 | 0.8999 | 2001-09-21 00:49 | 234.6 | 0 | 0.0001388121 | 0.8952 | 2001-09-21 00:49 | 86.55 | 0 | 5.398146e-05 | 0.8944 | 2001-09-21 00:49 | 233.0305 | 2.5 | 1.940821 | 0.995952 | 2012-11-20 11:14 | 75.61102 | 0 | -1.751558e-05 | 0.6713822 | 2012-11-20 12:19 | 75.5463 | 0 | -1.409124e-05 | 0.6760548 | 2012-11-20 14:40 | 234.3613 | 0 | -6.797754e-06 | 0.3511589 | 2012-11-20 15:54 | 75.56248 | 0 | -1.515167e-05 | 0.7067391 | 2012-11-20 16:56 | 29.47929 | 0 | 0.2430283 | 0.9845083 | 2005-07-14 10:38 | 29.50932 | 0 | 0.003051402 | 0.987192 | 2005-07-14 12:58 | 291.8492 | 0 | 0.0005702857 | 0.9874154 | 2005-07-14 14:14 | 31.57909 | 0 | 4.459521e-05 | 0.9662804 | 2005-07-14 16:41
90.47 | 0 | 0.000657321 | 0.8977 | 2001-09-21 00:49 | 90.46 | 0 | 0.0007428475 | 0.9 | 2001-09-21 00:49 | 229.39 | 0 | 0.0001370851 | 0.8948 | 2001-09-21 00:49 | 90.55 | 0 | 5.348357e-05 | 0.8924 | 2001-09-21 00:49 | 227.9601 | 2.5 | 1.968601 | 0.9961138 | 2012-11-20 11:14 | 80.50116 | 0 | -4.816766e-06 | 0 | 2012-11-20 12:20 | 80.58861 | 0 | -1.465074e-05 | 0.6354865 | 2012-11-20 14:41 | 229.2078 | 0 | -7.314232e-06 | 0.3899715 | 2012-11-20 15:55 | 80.57192 | 0 | -1.432012e-05 | 0.7064546 | 2012-11-20 16:57 | 31.59103 | 0 | 0.2221189 | 0.9842328 | 2005-07-14 10:38 | 31.55226 | 0 | 0.003039016 | 0.9876196 | 2005-07-14 12:58 | 290.0167 | 0 | 0.0005675458 | 0.9879851 | 2005-07-14 14:14 | 33.5471 | 0 | 4.704747e-05 | 0.9658201 | 2005-07-14 16:42
95.43 | 0 | 0.0006518028 | 0.8978 | 2001-09-21 00:49 | 95.55 | 0 | 0.0007324431 | 0.8999 | 2001-09-21 00:49 | 224.44 | 0 | 0.0001356276 | 0.8942 | 2001-09-21 00:49 | 95.5 | 0 | 5.230244e-05 | 0.8956 | 2001-09-21 00:49 | 222.8908 | 2.5 | 2.002614 | 0.9962617 | 2012-11-20 11:15 | 85.50352 | 0 | -4.374383e-06 | 0 | 2012-11-20 12:21 | 85.55235 | 0 | -1.551128e-05 | 0.618744 | 2012-11-20 14:42 | 224.3309 | 0 | -6.836917e-06 | 0.4462043 | 2012-11-20 15:55 | 85.56902 | 0 | -1.456715e-05 | 0.7286764 | 2012-11-20 16:58 | 33.53242 | 0 | 0.1991583 | 0.9841512 | 2005-07-14 10:39 | 33.56553 | 0 | 0.003020521 | 0.9873714 | 2005-07-14 12:59 | 288.2719 | 0 | 0.0005645073 | 0.987429 | 2005-07-14 14:14 | 35.55785 | 0 | 4.877759e-05 | 0.9713653 | 2005-07-14 16:42
100.48 | 0 | 0.0006455265 | 0.8976 | 2001-09-21 00:49 | 100.35 | 0 | 0.0007217523 | 0.8999 | 2001-09-21 00:49 | 219.37 | 0 | 0.000134187 | 0.8957 | 2001-09-21 00:49 | 100.46 | 0 | 5.136815e-05 | 0.8954 | 2001-09-21 00:49 | 218.0208 | 2.5 | 2.035046 | 0.9961531 | 2012-11-20 11:16 | 90.57095 | 0 | -5.570599e-06 | 0 | 2012-11-20 12:22 | 90.55025 | 0 | -1.410728e-05 | 0.6825134 | 2012-11-20 14:43 | 219.3032 | 0 | -6.576093e-06 | 0.32255 | 2012-11-20 15:56 | 90.58037 | 0 | -1.446498e-05 | 0.7421216 | 2012-11-20 16:59 | 35.49622 | 0 | 0.1686533 | 0.9839312 | 2005-07-14 10:39 | 35.49474 | 0 | 0.003000612 | 0.9875053 | 2005-07-14 12:59 | 286.0271 | 0 | 0.0005606096 | 0.9871139 | 2005-07-14 14:15 | 37.59229 | 0 | 5.319701e-05 | 0.9728956 | 2005-07-14 16:43
105.55 | 0 | 0.0006389806 | 0.8975 | 2001-09-21 00:49 | 105.43 | 0 | 0.0007094692 | 0.8998 | 2001-09-21 00:49 | 214.57 | 0 | 0.0001328222 | 0.8942 | 2001-09-21 00:49 | 105.47 | 0 | 5.051053e-05 | 0.8947 | 2001-09-21 00:49 | 213.1349 | 2.5 | 2.074536 | 0.9962926 | 2012-11-20 11:17 | 95.56017 | 0 | -4.625038e-06 | 0 | 2012-11-20 12:23 | 95.46042 | 0 | -1.386e-05 | 0.6872649 | 2012-11-20 14:44 | 214.285 | 0 | -6.536135e-06 | 0.2793598 | 2012-11-20 15:57 | 95.52039 | 0 | -1.33429e-05 | 0.7340785 | 2012-11-20 17:00 | 38.71101 | 0 | 0.07803777 | 0.9739385 | 2005-07-14 10:40 | 37.51324 | 0 | 0.00296101 | 0.9875731 | 2005-07-14 12:59 | 284.0757 | 0 | 0.000557124 | 0.9869423 | 2005-07-14 14:15 | 39.51551 | 0 | 6.714987e-05 | 0.9854971 | 2005-07-14 16:43
110.51 | 0 | 0.000630556 | 0.8977 | 2001-09-21 00:49 | 110.59 | 0 | 0.0006937574 | 0.8999 | 2001-09-21 00:49 | 209.45 | 0 | 0.000131508 | 0.8945 | 2001-09-21 00:49 | 110.51 | 0 | 4.965712e-05 | 0.8949 | 2001-09-21 00:49 | 208.2697 | 2.5 | 2.116694 | 0.9965125 | 2012-11-20 11:18 | 100.5829 | 0 | -4.999011e-06 | 0 | 2012-11-20 12:24 | 100.6121 | 0 | -1.322701e-05 | 0.5563067 | 2012-11-20 14:45 | 209.3763 | 0 | -6.843384e-06 | 0.3108731 | 2012-11-20 15:58 | 100.6174 | 0 | -1.368031e-05 | 0.7123256 | 2012-11-20 17:01 | 41.86851 | 0 | 0.00285049 | 0.987928 | 2005-07-14 10:41 | 39.55508 | 0 | 0.002854015 | 0.9872482 | 2005-07-14 13:00 | 282.1793 | 0 | 0.000554662 | 0.9866799 | 2005-07-14 14:15 | 41.53503 | 0 | 7.163868e-05 | 0.9768549 | 2005-07-14 16:43
115.44 | 0 | 0.0006199916 | 0.8978 | 2001-09-21 00:49 | 115.48 | 0 | 0.0006758888 | 0.9002 | 2001-09-21 00:49 | 204.37 | 0 | 0.0001300084 | 0.8953 | 2001-09-21 00:49 | 115.52 | 0 | 4.877169e-05 | 0.8958 | 2001-09-21 00:49 | 203.3688 | 2.5 | 2.15896 | 0.9965819 | 2012-11-20 11:19 | 105.5914 | 0 | -1.417359e-05 | 0.6182717 | 2012-11-20 12:24 | 105.569 | 0 | -1.313799e-05 | 0.6280232 | 2012-11-20 14:46 | 204.4569 | 0 | -6.318572e-06 | 0.2714556 | 2012-11-20 15:59 | 105.5415 | 0 | -1.381286e-05 | 0.6917304 | 2012-11-20 17:02 | 42.89093 | 0 | 0.002842286 | 0.9878181 | 2005-07-14 10:41 | 41.49715 | 0 | 0.002830679 | 0.9878049 | 2005-07-14 13:00 | 280.3011 | 0 | 0.0005511066 | 0.9870669 | 2005-07-14 14:16 | 43.57745 | 0 | 7.17506e-05 | 0.9807357 | 2005-07-14 16:44
120.43 | 0 | 0.0006068071 | 0.8978 | 2001-09-21 00:49 | 120.43 | 0 | 0.0006489216 | 0.9002 | 2001-09-21 00:49 | 199.62 | 0 | 0.0001286858 | 0.8946 | 2001-09-21 00:49 | 120.44 | 0 | 4.835046e-05 | 0.894 | 2001-09-21 00:49 | 198.5162 | 2.5 | 2.200459 | 0.9966961 | 2012-11-20 11:20 | 110.5338 | 0 | -1.493569e-05 | 0.682223 | 2012-11-20 12:25 | 110.4596 | 0 | -1.286865e-05 | 0.5987588 | 2012-11-20 14:47 | 199.451 | 0 | -7.141487e-06 | 0.3866352 | 2012-11-20 16:00 | 110.5291 | 0 | -1.354233e-05 | 0.708666 | 2012-11-20 17:03 | 43.93133 | 0 | 0.002835997 | 0.9878057 | 2005-07-14 10:41 | 43.60349 | 0 | 0.002827934 | 0.9876958 | 2005-07-14 13:01 | 278.3278 | 0 | 0.00054786 | 0.9883131 | 2005-07-14 14:16 | 45.59354 | 0 | 7.141816e-05 | 0.9748299 | 2005-07-14 16:44
125.49 | 0 | 0.0005509857 | 0.8999 | 2001-09-21 00:49 | 126.56 | 0 | 0.0001027464 | 0.9014 | 2001-09-21 00:49 | 194.44 | 0 | 0.0001273884 | 0.8946 | 2001-09-21 00:49 | 125.42 | 0 | 5.3385e-05 | 0.8959 | 2001-09-21 00:49 | 193.6197 | 2.5 | 2.243219 | 0.9967858 | 2012-11-20 11:21 | 115.6305 | 0 | -1.584986e-05 | 0.6407322 | 2012-11-20 12:26 | 115.6182 | 0 | -1.457998e-05 | 0.6624482 | 2012-11-20 14:48 | 194.4295 | 0 | -6.632288e-06 | 0.3506846 | 2012-11-20 16:02 | 115.6644 | 0 | -1.387622e-05 | 0.6508339 | 2012-11-20 17:04 | 45.50768 | 0 | 0.002828796 | 0.9872928 | 2005-07-14 10:41 | 46.2098 | 0 | 0.002823427 | 0.9874602 | 2005-07-14 13:01 | 276.353 | 0 | 0.0005450281 | 0.9878184 | 2005-07-14 14:17 | 48.3334 | 0 | 7.144131e-05 | 0.9829416 | 2005-07-14 16:45
131.43 | 0 | 5.250884e-05 | 0.9003 | 2001-09-21 00:49 | 130.45 | 0 | 7.979781e-05 | 0.9056 | 2001-09-21 00:49 | 189.48 | 0 | 0.0001256866 | 0.8939 | 2001-09-21 00:49 | 130.37 | 0 | 6.235383e-05 | 0.8969 | 2001-09-21 00:49 | 188.8212 | 2.5 | 2.28567 | 0.9967836 | 2012-11-20 11:22 | 120.6031 | 0 | -1.616011e-05 | 0.6974593 | 2012-11-20 12:27 | 120.5079 | 0 | -1.422003e-05 | 0.6824601 | 2012-11-20 14:49 | 189.446 | 0 | -6.945926e-06 | 0.3205784 | 2012-11-20 16:03 | 120.5726 | 0 | -1.352397e-05 | 0.6608166 | 2012-11-20 17:05 | 48.32299 | 0 | 0.002810892 | 0.9876216 | 2005-07-14 10:42 | 47.50928 | 0 | 0.002822536 | 0.9877869 | 2005-07-14 13:01 | 274.4278 | 0 | 0.0005420487 | 0.9891075 | 2005-07-14 14:17 | 49.54856 | 0 | 7.128415e-05 | 0.9792346 | 2005-07-14 16:45
135.34 | 0 | 4.730665e-05 | 0.8981 | 2001-09-21 00:49 | 135.5 | 0 | 7.554254e-05 | 0.9065 | 2001-09-21 00:49 | 184.56 | 0 | 0.0001244819 | 0.8951 | 2001-09-21 00:49 | 135.38 | 0 | 6.367565e-05 | 0.8972 | 2001-09-21 00:49 | 183.6668 | 2.5 | 2.332875 | 0.9967739 | 2012-11-20 11:24 | 125.4668 | 0 | -1.633562e-05 | 0.695985 | 2012-11-20 12:28 | 125.5923 | 0 | -1.390762e-05 | 0.6318538 | 2012-11-20 14:50 | 184.468 | 0 | -7.519263e-06 | 0.4788453 | 2012-11-20 16:04 | 125.5837 | 0 | -1.296864e-05 | 0.7166551 | 2012-11-20 17:06 | 49.56475 | 0 | 0.002805435 | 0.9876826 | 2005-07-14 10:42 | 49.54353 | 0 | 0.002818939 | 0.9876677 | 2005-07-14 13:02 | 272.5823 | 0 | 0.0005389834 | 0.9886532 | 2005-07-14 14:18 | 51.53372 | 0 | 7.212084e-05 | 0.9805831 | 2005-07-14 16:45
140.47 | 0 | 4.555939e-05 | 0.8984 | 2001-09-21 00:49 | 140.55 | 0 | 7.261499e-05 | 0.9067 | 2001-09-21 00:49 | 179.46 | 0 | 0.0001228896 | 0.8953 | 2001-09-21 00:49 | 140.56 | 0 | 6.476579e-05 | 0.8965 | 2001-09-21 00:49 | 178.5592 | 2.5 | 2.379049 | 0.9967716 | 2012-11-20 11:25 | 130.557 | 0 | -1.571841e-05 | 0.6694179 | 2012-11-20 12:29 | 130.6741 | 0 | -1.290119e-05 | 0.5951461 | 2012-11-20 14:51 | 179.4925 | 0 | -6.953648e-06 | 0.3996081 | 2012-11-20 16:05 | 130.6108 | 0 | -1.198468e-05 | 0.6558395 | 2012-11-20 17:07 | 51.44933 | 0 | 0.002794616 | 0.9877836 | 2005-07-14 10:42 | 51.49977 | 0 | 0.002815515 | 0.9876568 | 2005-07-14 13:02 | 270.5536 | 0 | 0.000536196 | 0.9887055 | 2005-07-14 14:18 | 53.5238 | 0 | 7.159677e-05 | 0.9801575 | 2005-07-14 16:46
145.51 | 0 | 4.432603e-05 | 0.8987 | 2001-09-21 00:49 | 145.47 | 0 | 7.014237e-05 | 0.9065 | 2001-09-21 00:49 | 174.5 | 0 | 0.0001209688 | 0.8954 | 2001-09-21 00:49 | 145.52 | 0 | 6.555771e-05 | 0.8957 | 2001-09-21 00:49 | 173.5092 | 2.5 | 2.426784 | 0.9966341 | 2012-11-20 11:26 | 135.5989 | 0 | -1.71395e-05 | 0.7121174 | 2012-11-20 12:30 | 135.5895 | 0 | -1.273595e-05 | 0.6428108 | 2012-11-20 14:52 | 174.4434 | 0 | -6.910447e-06 | 0.4016465 | 2012-11-20 16:06 | 135.6155 | 0 | -1.249302e-05 | 0.6526664 | 2012-11-20 17:08 | 53.52465 | 0 | 0.002784827 | 0.9874442 | 2005-07-14 10:43 | 53.52226 | 0 | 0.002812339 | 0.9875649 | 2005-07-14 13:03 | 268.5311 | 0 | 0.0005335049 | 0.9885362 | 2005-07-14 14:19 | 55.5499 | 0 | 7.170406e-05 | 0.9838421 | 2005-07-14 16:46
150.34 | 0 | 4.32898e-05 | 0.8991 | 2001-09-21 00:49 | 150.47 | 0 | 6.762595e-05 | 0.9068 | 2001-09-21 00:49 | 169.68 | 0 | 0.0001191154 | 0.8948 | 2001-09-21 00:49 | 150.39 | 0 | 6.619461e-05 | 0.8976 | 2001-09-21 00:49 | 168.502 | 2.5 | 2.47724 | 0.9965311 | 2012-11-20 11:27 | 140.6096 | 0 | -1.5461e-05 | 0.7231627 | 2012-11-20 12:31 | 140.5421 | 0 | -1.203172e-05 | 0.6126025 | 2012-11-20 14:53 | 169.4294 | 0 | -7.73797e-06 | 0.4181129 | 2012-11-20 16:07 | 140.4832 | 0 | -1.203708e-05 | 0.6507027 | 2012-11-20 17:09 | 55.5815 | 0 | 0.002772737 | 0.9873657 | 2005-07-14 10:43 | 55.61938 | 0 | 0.002809318 | 0.9876457 | 2005-07-14 13:03 | 266.594 | 0 | 0.0005314437 | 0.9878162 | 2005-07-14 14:19 | 57.52892 | 0 | 7.193747e-05 | 0.9822357 | 2005-07-14 16:47
155.46 | 0 | 4.193007e-05 | 0.9021 | 2001-09-21 00:49 | 156.47 | 0 | 6.473378e-05 | 0.9072 | 2001-09-21 00:49 | 164.52 | 0 | 0.0001171188 | 0.8946 | 2001-09-21 00:49 | 155.39 | 0 | 6.661752e-05 | 0.8967 | 2001-09-21 00:49 | 163.5479 | 2.5 | 2.529768 | 0.9965641 | 2012-11-20 11:28 | 145.5739 | 0 | -1.582884e-05 | 0.7176829 | 2012-11-20 12:32 | 145.5883 | 0 | -1.394594e-05 | 0.6299692 | 2012-11-20 14:54 | 164.4564 | 0 | -7.385371e-06 | 0.439118 | 2012-11-20 16:08 | 145.6123 | 0 | -1.176903e-05 | 0.6912435 | 2012-11-20 17:10 | 57.53331 | 0 | 0.002761919 | 0.9877104 | 2005-07-14 10:44 | 57.57094 | 0 | 0.002802806 | 0.987949 | 2005-07-14 13:03 | 264.5626 | 0 | 0.0005292722 | 0.9876969 | 2005-07-14 14:20 | 59.50615 | 0 | 7.188123e-05 | 0.980826 | 2005-07-14 16:47
160.5 | 0 | 4.130497e-05 | 0.9001 | 2001-09-21 00:49 | 160.43 | 0 | 6.297557e-05 | 0.9066 | 2001-09-21 00:49 | 159.43 | 0 | 0.0001147936 | 0.8944 | 2001-09-21 00:49 | 160.55 | 0 | 6.711541e-05 | 0.8968 | 2001-09-21 00:49 | 158.4506 | 2.5 | 2.586386 | 0.9965789 | 2012-11-20 11:29 | 150.5963 | 0 | -1.588103e-05 | 0.6820276 | 2012-11-20 12:33 | 150.4879 | 0 | -1.320794e-05 | 0.6689044 | 2012-11-20 14:55 | 159.4081 | 0 | -8.170375e-06 | 0.426965 | 2012-11-20 16:09 | 150.5905 | 0 | -1.139778e-05 | 0.6342055 | 2012-11-20 17:11 | 59.59235 | 0 | 0.002751014 | 0.9876837 | 2005-07-14 10:44 | 59.51563 | 0 | 0.002801473 | 0.9877515 | 2005-07-14 13:04 | 262.5039 | 0 | 0.0005273374 | 0.988581 | 2005-07-14 14:21 | 61.59283 | 0 | 7.139088e-05 | 0.9777657 | 2005-07-14 16:47
165.46 | 0 | 4.052401e-05 | 0.9013 | 2001-09-21 00:49 | 165.41 | 0 | 6.068492e-05 | 0.9077 | 2001-09-21 00:49 | 154.47 | 0 | 0.0001120893 | 0.8938 | 2001-09-21 00:49 | 165.54 | 0 | 6.74128e-05 | 0.8982 | 2001-09-21 00:49 | 153.5474 | 2.5 | 2.641135 | 0.9966676 | 2012-11-20 11:30 | 155.58 | 0 | -1.5425e-05 | 0.713965 | 2012-11-20 12:34 | 155.5572 | 0 | -1.259254e-05 | 0.6517323 | 2012-11-20 14:56 | 154.4649 | 0 | -8.495462e-06 | 0.5037833 | 2012-11-20 16:10 | 155.5402 | 0 | -1.144379e-05 | 0.6267146 | 2012-11-20 17:12 | 61.60979 | 0 | 0.002739933 | 0.9876035 | 2005-07-14 10:44 | 61.59171 | 0 | 0.002796478 | 0.9876613 | 2005-07-14 13:04 | 260.4642 | 0 | 0.0005248381 | 0.9889279 | 2005-07-14 14:21 | 63.61639 | 0 | 7.137134e-05 | 0.9813721 | 2005-07-14 16:48
170.57 | 0 | 3.964111e-05 | 0.9005 | 2001-09-21 00:49 | 170.48 | 0 | 5.855771e-05 | 0.9076 | 2001-09-21 00:49 | 149.41 | 0 | 0.0001092502 | 0.8947 | 2001-09-21 00:49 | 170.53 | 0 | 6.765796e-05 | 0.8972 | 2001-09-21 00:49 | 148.455 | 2.5 | 2.703067 | 0.9966453 | 2012-11-20 11:31 | 160.5674 | 0 | -1.557752e-05 | 0.7308927 | 2012-11-20 12:35 | 160.5831 | 0 | -1.298677e-05 | 0.6270478 | 2012-11-20 14:57 | 149.4135 | 0 | -8.695295e-06 | 0.517598 | 2012-11-20 16:11 | 160.565 | 0 | -1.162017e-05 | 0.6672355 | 2012-11-20 17:13 | 63.58035 | 0 | 0.002727865 | 0.9875603 | 2005-07-14 10:45 | 63.57789 | 0 | 0.002792201 | 0.9875784 | 2005-07-14 13:05 | 258.3978 | 0 | 0.0005223723 | 0.9882764 | 2005-07-14 14:22 | 65.59842 | 0 | 7.169474e-05 | 0.9757807 | 2005-07-14 16:48
175.49 | 0 | 3.900168e-05 | 0.8988 | 2001-09-21 00:49 | 175.6 | 0 | 5.638248e-05 | 0.9067 | 2001-09-21 00:49 | 144.43 | 0 | 0.0001059309 | 0.8941 | 2001-09-21 00:49 | 175.48 | 0 | 6.788795e-05 | 0.896 | 2001-09-21 00:49 | 143.4211 | 2.5 | 2.763933 | 0.9965801 | 2012-11-20 11:32 | 165.6197 | 0 | -1.567524e-05 | 0.7121586 | 2012-11-20 12:36 | 165.5083 | 0 | -1.209449e-05 | 0.6389167 | 2012-11-20 14:58 | 144.4013 | 0 | -7.850396e-06 | 0.4658558 | 2012-11-20 16:12 | 165.4896 | 0 | -1.097372e-05 | 0.6329933 | 2012-11-20 17:14 | 65.59343 | 0 | 0.002717842 | 0.9872784 | 2005-07-14 10:45 | 66.4577 | 0 | 0.002785414 | 0.9877018 | 2005-07-14 13:05 | 256.3749 | 0 | 0.000520076 | 0.9871086 | 2005-07-14 14:22 | 68.42442 | 0 | 7.165935e-05 | 0.9809072 | 2005-07-14 16:49
180.45 | 0 | 3.834372e-05 | 0.8999 | 2001-09-21 00:49 | 180.41 | 0 | 5.433951e-05 | 0.9066 | 2001-09-21 00:49 | 139.4 | 0 | 0.0001021061 | 0.8952 | 2001-09-21 00:49 | 180.53 | 0 | 6.816007e-05 | 0.8968 | 2001-09-21 00:49 | 138.4705 | 2.5 | 2.827044 | 0.9965914 | 2012-11-20 11:33 | 170.4696 | 0 | -1.41982e-05 | 0.7107177 | 2012-11-20 12:37 | 170.4843 | 0 | -1.085928e-05 | 0.6274917 | 2012-11-20 14:59 | 139.3586 | 0 | -7.842786e-06 | 0.426039 | 2012-11-20 16:13 | 170.5521 | 0 | -1.137971e-05 | 0.6305788 | 2012-11-20 17:15 | 68.33163 | 0 | 0.00270337 | 0.9873517 | 2005-07-14 10:46 | 67.56268 | 0 | 0.002783418 | 0.9876952 | 2005-07-14 13:05 | 254.3186 | 0 | 0.0005171906 | 0.9871638 | 2005-07-14 14:23 | 69.52556 | 0 | 7.149353e-05 | 0.9766825 | 2005-07-14 16:49
185.54 | 0 | 3.770177e-05 | 0.8997 | 2001-09-21 00:49 | 185.62 | 0 | 5.216007e-05 | 0.9063 | 2001-09-21 00:49 | 134.49 | 0 | 9.790227e-05 | 0.8954 | 2001-09-21 00:49 | 185.55 | 0 | 6.811541e-05 | 0.8968 | 2001-09-21 00:49 | 133.4091 | 2.5 | 2.899319 | 0.9969412 | 2012-11-20 11:34 | 175.4868 | 0 | -1.548419e-05 | 0.697685 | 2012-11-20 12:38 | 175.6219 | 0 | -1.188386e-05 | 0.6310647 | 2012-11-20 15:00 | 134.4128 | 0 | -8.494531e-06 | 0.4229166 | 2012-11-20 16:14 | 175.6031 | 0 | -1.126677e-05 | 0.6915658 | 2012-11-20 17:16 | 69.56168 | 0 | 0.002694316 | 0.9873914 | 2005-07-14 10:46 | 69.48544 | 0 | 0.002778407 | 0.9873844 | 2005-07-14 13:06 | 252.2866 | 0 | 0.0005146923 | 0.9883598 | 2005-07-14 14:23 | 71.50739 | 0 | 7.128689e-05 | 0.9802942 | 2005-07-14 16:49
190.53 | 0 | 3.711036e-05 | 0.8987 | 2001-09-21 00:49 | 190.49 | 0 | 5.026706e-05 | 0.9062 | 2001-09-21 00:49 | 129.5 | 0 | 9.291491e-05 | 0.8951 | 2001-09-21 00:49 | 190.58 | 0 | 6.824347e-05 | 0.8969 | 2001-09-21 00:49 | 128.4228 | 2.5 | 2.967126 | 0.9966628 | 2012-11-20 11:35 | 180.5714 | 0 | -1.462779e-05 | 0.721146 | 2012-11-20 12:39 | 180.5014 | 0 | -1.148206e-05 | 0.6308756 | 2012-11-20 15:01 | 129.4235 | 0 | -8.961765e-06 | 0.5070131 | 2012-11-20 16:15 | 180.6051 | 0 | -1.082147e-05 | 0.6521925 | 2012-11-20 17:17 | 71.54964 | 0 | 0.002685576 | 0.9872276 | 2005-07-14 10:46 | 71.57581 | 0 | 0.002773889 | 0.9871409 | 2005-07-14 13:06 | 250.3203 | 0 | 0.0005124537 | 0.9882264 | 2005-07-14 14:23 | 73.49406 | 0 | 7.108114e-05 | 0.9785903 | 2005-07-14 16:50
195.52 | 0 | 3.648273e-05 | 0.8998 | 2001-09-21 00:49 | 195.41 | 0 | 4.834035e-05 | 0.9064 | 2001-09-21 00:49 | 124.35 | 0 | 8.173462e-05 | 0.8944 | 2001-09-21 00:49 | 195.39 | 0 | 6.850295e-05 | 0.8959 | 2001-09-21 00:49 | 123.3097 | 2.5 | 3.041433 | 0.9965113 | 2012-11-20 11:36 | 185.5186 | 0 | -1.360346e-05 | 0.6454666 | 2012-11-20 12:40 | 185.5806 | 0 | -1.033535e-05 | 0.587823 | 2012-11-20 15:02 | 124.3808 | 0 | -1.249114e-05 | 0.6452349 | 2012-11-20 16:16 | 185.5571 | 0 | -1.008106e-05 | 0.5869507 | 2012-11-20 17:18 | 73.57286 | 0 | 0.002673747 | 0.9872037 | 2005-07-14 10:47 | 73.59088 | 0 | 0.002769317 | 0.9872513 | 2005-07-14 13:07 | 248.1583 | 0 | 0.0005093801 | 0.9875718 | 2005-07-14 14:24 | 75.52826 | 0 | 7.120396e-05 | 0.9775181 | 2005-07-14 16:50
200.53 | 0 | 3.589132e-05 | 0.9003 | 2001-09-21 00:49 | 200.39 | 0 | 4.647599e-05 | 0.9066 | 2001-09-21 00:49 | 119.39 | 0 | 4.950463e-05 | 0.8948 | 2001-09-21 00:49 | 200.47 | 0 | 6.850042e-05 | 0.8966 | 2001-09-21 00:49 | 118.2968 | 2.5 | 3.116237 | 0.9964074 | 2012-11-20 11:37 | 190.5455 | 0 | -1.444119e-05 | 0.7267036 | 2012-11-20 12:41 | 190.633 | 0 | -1.146172e-05 | 0.6326731 | 2012-11-20 15:03 | 119.3304 | 0 | -1.198932e-05 | 0.5933563 | 2012-11-20 16:17 | 190.5768 | 0 | -1.121413e-05 | 0.752045 | 2012-11-20 17:19 | 75.55749 | 0 | 0.002662898 | 0.9869471 | 2005-07-14 10:47 | 75.50829 | 0 | 0.002764878 | 0.9870828 | 2005-07-14 13:07 | 246.2543 | 0 | 0.0005071803 | 0.9883518 | 2005-07-14 14:24 | 77.47237 | 0 | 7.113347e-05 | 0.974719 | 2005-07-14 16:51
205.44 | 0 | 3.50059e-05 | 0.9035 | 2001-09-21 00:49 | 205.48 | 0 | 4.473125e-05 | 0.9062 | 2001-09-21 00:49 | 114.41 | 0 | 4.923252e-05 | 0.8953 | 2001-09-21 00:49 | 205.51 | 0 | 6.838332e-05 | 0.8974 | 2001-09-21 00:49 | 113.4074 | 2.5 | 3.196402 | 0.9963114 | 2012-11-20 11:38 | 195.6678 | 0 | -4.173832e-06 | 0 | 2012-11-20 12:42 | 195.5229 | 0 | -1.129143e-05 | 0.6504716 | 2012-11-20 15:04 | 114.4283 | 0 | -1.363892e-05 | 0.6579239 | 2012-11-20 16:18 | 195.4703 | 0 | -1.112472e-05 | 0.6684103 | 2012-11-20 17:20 | 77.50761 | 0 | 0.00265081 | 0.98682 | 2005-07-14 10:48 | 77.53328 | 0 | 0.002759761 | 0.987016 | 2005-07-14 13:07 | 244.2044 | 0 | 0.0005029178 | 0.988748 | 2005-07-14 14:24 | 79.5271 | 0 | 7.085838e-05 | 0.9780979 | 2005-07-14 16:51
210.39 | 0 | 3.479949e-05 | 0.9 | 2001-09-21 00:49 | 210.46 | 0 | 4.299326e-05 | 0.9057 | 2001-09-21 00:49 | 109.52 | 0 | 4.981634e-05 | 0.8949 | 2001-09-21 00:49 | 210.48 | 0 | 6.837489e-05 | 0.8972 | 2001-09-21 00:49 | 108.356 | 2.5 | 3.2825 | 0.9960392 | 2012-11-20 11:39 | 200.6075 | 0 | -1.075823e-05 | 0.5407321 | 2012-11-20 12:43 | 200.6179 | 0 | -1.059787e-05 | 0.6652134 | 2012-11-20 15:05 | 109.3988 | 0 | -1.306147e-05 | 0.694212 | 2012-11-20 16:19 | 200.5175 | 0 | -1.047739e-05 | 0.5849693 | 2012-11-20 17:21 | 79.54778 | 0 | 0.002638368 | 0.986894 | 2005-07-14 10:48 | 79.65485 | 0 | 0.002753204 | 0.9870713 | 2005-07-14 13:08 | 242.2599 | 0 | 0.0004992362 | 0.9882921 | 2005-07-14 14:25 | 81.50767 | 0 | 7.095141e-05 | 0.9816458 | 2005-07-14 16:51
215.51 | 0 | 3.425863e-05 | 0.9009 | 2001-09-21 00:49 | 215.51 | 0 | 4.141196e-05 | 0.9063 | 2001-09-21 00:49 | 104.36 | 0 | 5.06706e-05 | 0.895 | 2001-09-21 00:49 | 215.47 | 0 | 6.859309e-05 | 0.8951 | 2001-09-21 00:49 | 103.506 | 2.5 | 3.369373 | 0.9959244 | 2012-11-20 11:40 | 205.496 | 0 | -1.063067e-05 | 0.6200269 | 2012-11-20 12:44 | 205.5908 | 0 | -1.14002e-05 | 0.5653741 | 2012-11-20 15:06 | 104.3873 | 0 | -1.34684e-05 | 0.6594747 | 2012-11-20 16:20 | 205.5325 | 0 | -1.15052e-05 | 0.6649898 | 2012-11-20 17:22 | 81.5323 | 0 | 0.002626618 | 0.986796 | 2005-07-14 10:48 | 81.51565 | 0 | 0.002747673 | 0.9868938 | 2005-07-14 13:08 | 240.1342 | 0 | 0.0004956497 | 0.9883019 | 2005-07-14 14:25 | 83.55069 | 0 | 7.121656e-05 | 0.9798086 | 2005-07-14 16:52
220.41 | 0 | 3.379528e-05 | 0.8993 | 2001-09-21 00:49 | 220.45 | 0 | 4.001432e-05 | 0.9063 | 2001-09-21 00:49 | 99.33 | 0 | 5.135215e-05 | 0.895 | 2001-09-21 00:49 | 220.45 | 0 | 6.808172e-05 | 0.8963 | 2001-09-21 00:49 | 98.38197 | 2.5 | 3.469378 | 0.9957744 | 2012-11-20 11:41 | 210.5122 | 0 | -1.038689e-05 | 0.5948189 | 2012-11-20 12:45 | 210.5275 | 0 | -1.091051e-05 | 0.6292713 | 2012-11-20 15:07 | 99.43559 | 0 | -1.335886e-05 | 0.6333073 | 2012-11-20 16:21 | 210.4662 | 0 | -1.163732e-05 | 0.754124 | 2012-11-20 17:23 | 83.53354 | 0 | 0.002613954 | 0.9869345 | 2005-07-14 10:49 | 83.5396 | 0 | 0.002741132 | 0.9870317 | 2005-07-14 13:09 | 238.256 | 0 | 0.0004923768 | 0.9875208 | 2005-07-14 14:25 | 85.63541 | 0 | 7.08465e-05 | 0.9839214 | 2005-07-14 16:52
225.55 | 0 | 3.326285e-05 | 0.9002 | 2001-09-21 00:49 | 225.37 | 0 | 3.873041e-05 | 0.9053 | 2001-09-21 00:49 | 94.44 | 0 | 5.223083e-05 | 0.8948 | 2001-09-21 00:49 | 225.38 | 0 | 6.852401e-05 | 0.8964 | 2001-09-21 00:49 | 93.42603 | 2.5 | 3.565065 | 0.9955966 | 2012-11-20 11:42 | 215.5892 | 0 | -1.00811e-05 | 0.5432268 | 2012-11-20 12:46 | 215.5972 | 0 | -1.004606e-05 | 0.6561162 | 2012-11-20 15:08 | 94.41715 | 0 | -1.332801e-05 | 0.6314181 | 2012-11-20 16:22 | 215.5049 | 0 | -1.068326e-05 | 0.65635 | 2012-11-20 17:24 | 85.51756 | 0 | 0.0025998 | 0.9871012 | 2005-07-14 10:49 | 86.33438 | 0 | 0.002732439 | 0.9871919 | 2005-07-14 13:09 | 236.2524 | 0 | 0.0004878545 | 0.9883028 | 2005-07-14 14:26 | 88.46301 | 0 | 7.032779e-05 | 0.9766538 | 2005-07-14 16:53
230.49 | 0 | 3.282814e-05 | 0.9006 | 2001-09-21 00:49 | 230.6 | 0 | 3.760573e-05 | 0.907 | 2001-09-21 00:49 | 89.24 | 0 | 5.319629e-05 | 0.8939 | 2001-09-21 00:49 | 230.57 | 0 | 6.791744e-05 | 0.8967 | 2001-09-21 00:49 | 88.23873 | 2.5 | 3.67344 | 0.9954216 | 2012-11-20 11:43 | 220.5177 | 0 | -9.484954e-06 | 0.568092 | 2012-11-20 12:47 | 220.64 | 0 | -1.027201e-05 | 0.5831833 | 2012-11-20 15:09 | 89.3925 | 0 | -1.397582e-05 | 0.66701 | 2012-11-20 16:23 | 220.5893 | 0 | -1.110012e-05 | 0.6768375 | 2012-11-20 17:25 | 88.54393 | 0 | 0.002578376 | 0.9871243 | 2005-07-14 10:50 | 87.49146 | 0 | 0.002726988 | 0.9875148 | 2005-07-14 13:09 | 234.2457 | 0 | 0.0004842116 | 0.9874973 | 2005-07-14 14:26 | 89.56539 | 0 | 7.035385e-05 | 0.9805602 | 2005-07-14 16:53
235.48 | 0 | 3.24305e-05 | 0.8997 | 2001-09-21 00:49 | 235.59 | 0 | 3.655939e-05 | 0.9082 | 2001-09-21 00:49 | 84.29 | 0 | 5.410025e-05 | 0.8962 | 2001-09-21 00:49 | 236.4 | 0 | 6.767565e-05 | 0.8975 | 2001-09-21 00:49 | 83.38274 | 2.5 | 3.777755 | 0.995239 | 2012-11-20 11:44 | 225.5576 | 0 | -9.376525e-06 | 0.6023035 | 2012-11-20 12:48 | 225.5269 | 0 | -1.009222e-05 | 0.584761 | 2012-11-20 15:10 | 84.3984 | 0 | -1.500832e-05 | 0.6514822 | 2012-11-20 16:24 | 225.549 | 0 | -1.074319e-05 | 0.6705657 | 2012-11-20 17:26 | 89.55833 | 0 | 0.002572483 | 0.9874446 | 2005-07-14 10:50 | 89.48956 | 0 | 0.002720192 | 0.9873951 | 2005-07-14 13:10 | 232.2498 | 0 | 0.0004792184 | 0.9878358 | 2005-07-14 14:26 | 91.60278 | 0 | 7.043102e-05 | 0.9801493 | 2005-07-14 16:53
240.5 | 0 | 3.195535e-05 | 0.9015 | 2001-09-21 00:49 | 240.53 | 0 | 3.564785e-05 | 0.9101 | 2001-09-21 00:49 | 79.45 | 0 | 5.499831e-05 | 0.8948 | 2001-09-21 00:49 | 240.43 | 0 | 6.753075e-05 | 0.897 | 2001-09-21 00:49 | 78.35757 | 2.5 | 3.894084 | 0.9950503 | 2012-11-20 11:44 | 230.5278 | 0 | -9.190562e-06 | 0.607449 | 2012-11-20 12:49 | 230.537 | 0 | -1.046402e-05 | 0.676716 | 2012-11-20 15:11 | 79.40196 | 0 | -1.586215e-05 | 0.7044743 | 2012-11-20 16:25 | 230.5278 | 0 | -1.050625e-05 | 0.6558518 | 2012-11-20 17:27 | 91.55763 | 0 | 0.002556066 | 0.9874238 | 2005-07-14 10:50 | 91.58591 | 0 | 0.002712797 | 0.9873724 | 2005-07-14 13:10 | 230.2378 | 0 | 0.000474755 | 0.987658 | 2005-07-14 14:27 | 93.53303 | 0 | 7.087194e-05 | 0.979112 | 2005-07-14 16:54
245.48 | 0 | 3.156866e-05 | 0.901 | 2001-09-21 00:49 | 245.39 | 0 | 3.46925e-05 | 0.9067 | 2001-09-21 00:49 | 74.25 | 0 | 5.613985e-05 | 0.8942 | 2001-09-21 00:49 | 245.41 | 0 | 6.739006e-05 | 0.8957 | 2001-09-21 00:49 | 73.37444 | 2.5 | 4.014219 | 0.9949592 | 2012-11-20 11:45 | 235.592 | 0 | -9.29731e-06 | 0.5317377 | 2012-11-20 12:50 | 235.6693 | 0 | -9.871056e-06 | 0.5593621 | 2012-11-20 15:12 | 74.3349 | 0 | -1.517374e-05 | 0.7110217 | 2012-11-20 16:26 | 235.6595 | 0 | -1.098837e-05 | 0.7004327 | 2012-11-20 17:28 | 93.63078 | 0 | 0.002541852 | 0.9874455 | 2005-07-14 10:51 | 93.5231 | 0 | 0.002704788 | 0.987496 | 2005-07-14 13:11 | 228.3462 | 0 | 0.0004709742 | 0.9869911 | 2005-07-14 14:27 | 95.49143 | 0 | 7.064144e-05 | 0.9801367 | 2005-07-14 16:54
250.41 | 0 | 3.13572e-05 | 0.9007 | 2001-09-21 00:49 | 250.4 | 0 | 3.385931e-05 | 0.9065 | 2001-09-21 00:49 | 69.35 | 0 | 5.711205e-05 | 0.8948 | 2001-09-21 00:49 | 250.56 | 0 | 6.70615e-05 | 0.8973 | 2001-09-21 00:49 | 68.39414 | 2.5 | 4.141029 | 0.9947252 | 2012-11-20 11:46 | 240.6259 | 0 | -9.211813e-06 | 0.6177962 | 2012-11-20 12:51 | 240.5904 | 0 | -9.913961e-06 | 0.5885088 | 2012-11-20 15:13 | 69.33315 | 0 | -1.435855e-05 | 0.6566693 | 2012-11-20 16:27 | 240.5044 | 0 | -1.033015e-05 | 0.6950778 | 2012-11-20 17:29 | 95.55426 | 0 | 0.002524527 | 0.9876326 | 2005-07-14 10:51 | 95.53046 | 0 | 0.002697003 | 0.9875103 | 2005-07-14 13:11 | 226.3244 | 0 | 0.0004664954 | 0.9877073 | 2005-07-14 14:27 | 97.5353 | 0 | 7.038054e-05 | 0.9781948 | 2005-07-14 16:54
255.4 | 0 | 3.016596e-05 | 0.898 | 2001-09-21 00:49 | 255.51 | 0 | 3.293092e-05 | 0.9058 | 2001-09-21 00:49 | 64.28 | 0 | 5.807498e-05 | 0.8953 | 2001-09-21 00:49 | 255.47 | 0 | 6.708172e-05 | 0.8972 | 2001-09-21 00:49 | 63.21629 | 2.5 | 4.280263 | 0.994344 | 2012-11-20 11:47 | 245.5527 | 0 | -9.225073e-06 | 0.6020229 | 2012-11-20 12:52 | 245.4733 | 0 | -1.011216e-05 | 0.6535394 | 2012-11-20 15:14 | 64.37798 | 0 | -1.441249e-05 | 0.690889 | 2012-11-20 16:28 | 245.547 | 0 | -1.077992e-05 | 0.689189 | 2012-11-20 17:30 | 97.58926 | 0 | 0.002508228 | 0.9874921 | 2005-07-14 10:52 | 97.60567 | 0 | 0.002688069 | 0.9874727 | 2005-07-14 13:11 | 224.3018 | 0 | 0.0004631328 | 0.9867912 | 2005-07-14 14:28 | 99.49573 | 0 | 7.046257e-05 | 0.9811029 | 2005-07-14 16:55
260.4 | 0 | 2.941196e-05 | 0.8973 | 2001-09-21 00:49 | 260.45 | 0 | 3.204633e-05 | 0.9089 | 2001-09-21 00:49 | 59.26 | 0 | 5.921567e-05 | 0.8952 | 2001-09-21 00:49 | 260.43 | 0 | 6.675821e-05 | 0.8968 | 2001-09-21 00:49 | 58.13775 | 2.5 | 4.42367 | 0.9939144 | 2012-11-20 11:48 | 250.5025 | 0 | -8.912022e-06 | 0.5603018 | 2012-11-20 12:53 | 250.6237 | 0 | -9.549729e-06 | 0.5797834 | 2012-11-20 15:15 | 59.33233 | 0 | -1.524855e-05 | 0.6674465 | 2012-11-20 16:28 | 250.6016 | 0 | -1.11565e-05 | 0.6902324 | 2012-11-20 17:31 | 99.46981 | 0 | 0.002492361 | 0.9872298 | 2005-07-14 10:52 | 99.56295 | 0 | 0.002678849 | 0.9876503 | 2005-07-14 13:12 | 222.4089 | 0 | 0.0004602138 | 0.9877393 | 2005-07-14 14:28 | 101.599 | 0 | 7.043179e-05 | 0.9823543 | 2005-07-14 16:55
265.37 | 0 | 2.843639e-05 | 0.8986 | 2001-09-21 00:49 | 265.52 | 0 | 3.07818e-05 | 0.9063 | 2001-09-21 00:49 | 54.31 | 0 | 6.053075e-05 | 0.8936 | 2001-09-21 00:49 | 266.4 | 0 | 6.639595e-05 | 0.8989 | 2001-09-21 00:49 | 53.01408 | 2.5 | 4.575338 | 0.9937346 | 2012-11-20 11:49 | 255.609 | 0 | -8.882091e-06 | 0.5608679 | 2012-11-20 12:54 | 255.5744 | 0 | -9.405003e-06 | 0.6256946 | 2012-11-20 15:16 | 54.28091 | 0 | -1.562416e-05 | 0.6837942 | 2012-11-20 16:29 | 255.6031 | 0 | -1.026796e-05 | 0.6922403 | 2012-11-20 17:32 | 101.591 | 0 | 0.002472225 | 0.9873755 | 2005-07-14 10:52 | 101.5441 | 0 | 0.002668212 | 0.9875185 | 2005-07-14 13:12 | 220.3273 | 0 | 0.000456604 | 0.9875894 | 2005-07-14 14:29 | 103.4674 | 0 | 6.968816e-05 | 0.9770292 | 2005-07-14 16:56
270.49 | 0 | 2.738163e-05 | 0.8994 | 2001-09-21 00:49 | 270.53 | 0 | 3.046756e-05 | 0.906 | 2001-09-21 00:49 | 49.29 | 0 | 6.119713e-05 | 0.8953 | 2001-09-21 00:49 | 270.42 | 0 | 6.635046e-05 | 0.8966 | 2001-09-21 00:49 | 47.9722 | 2.5 | 4.732028 | 0.9935343 | 2012-11-20 11:50 | 260.5491 | 0 | -9.993627e-06 | 0.6207219 | 2012-11-20 12:55 | 260.5189 | 0 | -9.629166e-06 | 0.6483197 | 2012-11-20 15:17 | 49.33459 | 0 | -1.620719e-05 | 0.6990433 | 2012-11-20 16:30 | 260.5071 | 0 | -1.03164e-05 | 0.6560765 | 2012-11-20 17:33 | 103.4933 | 0 | 0.002452651 | 0.9874123 | 2005-07-14 10:53 | 103.4948 | 0 | 0.00265802 | 0.9875772 | 2005-07-14 13:13 | 218.4078 | 0 | 0.000453317 | 0.9879022 | 2005-07-14 14:29 | 105.5661 | 0 | 6.970991e-05 | 0.9789968 | 2005-07-14 16:56
275.5 | 0 | 2.68096e-05 | 0.8942 | 2001-09-21 00:49 | 275.51 | 0 | 2.978433e-05 | 0.9071 | 2001-09-21 00:49 | 44.32 | 0 | 6.261921e-05 | 0.8949 | 2001-09-21 00:49 | 275.46 | 0 | 6.623167e-05 | 0.8974 | 2001-09-21 00:49 | 42.89414 | 2.5 | 4.901835 | 0.993479 | 2012-11-20 11:50 | 265.5557 | 0 | -8.693884e-06 | 0.4871576 | 2012-11-20 12:56 | 265.6552 | 0 | -9.642418e-06 | 0.5959681 | 2012-11-20 15:18 | 44.29272 | 0 | -1.671446e-05 | 0.700594 | 2012-11-20 16:31 | 265.6927 | 0 | -1.070113e-05 | 0.7221538 | 2012-11-20 17:34 | 105.5119 | 0 | 0.002429988 | 0.9874014 | 2005-07-14 10:53 | 106.3986 | 0 | 0.002638596 | 0.9875734 | 2005-07-14 13:13 | 216.4872 | 0 | 0.0004497626 | 0.9868574 | 2005-07-14 14:30 | 108.5421 | 0 | 6.960081e-05 | 0.9828166 | 2005-07-14 16:57
280.61 | 0 | 2.636563e-05 | 0.8944 | 2001-09-21 00:49 | 280.4 | 0 | 2.919629e-05 | 0.9074 | 2001-09-21 00:49 | 39.22 | 0 | 6.326537e-05 | 0.8937 | 2001-09-21 00:49 | 280.48 | 0 | 6.597978e-05 | 0.8984 | 2001-09-21 00:49 | 37.81092 | 2.5 | 5.06355 | 0.9933168 | 2012-11-20 11:51 | 270.6682 | 0 | -8.66672e-06 | 0.5431702 | 2012-11-20 12:57 | 270.6227 | 0 | -9.429103e-06 | 0.6152424 | 2012-11-20 15:19 | 39.25425 | 0 | -1.814841e-05 | 0.7043414 | 2012-11-20 16:32 | 270.4737 | 0 | -1.054989e-05 | 0.6935608 | 2012-11-20 17:35 | 108.4867 | 0 | 0.002395288 | 0.9873168 | 2005-07-14 10:54 | 107.5196 | 0 | 0.00263012 | 0.9877494 | 2005-07-14 13:13 | 214.4456 | 0 | 0.0004461473 | 0.9882307 | 2005-07-14 14:30 | 109.6201 | 0 | 6.942829e-05 | 0.9769385 | 2005-07-14 16:57
285.48 | 0 | 2.609604e-05 | 0.8932 | 2001-09-21 00:49 | 285.6 | 0 | 2.847009e-05 | 0.9063 | 2001-09-21 00:49 | 32.75 | 0 | 0.0008809604 | 0.9037 | 2001-09-21 00:49 | 285.41 | 0 | 6.568323e-05 | 0.8979 | 2001-09-21 00:49 | 32.67403 | 2.5 | 5.158798 | 0.9952521 | 2012-11-20 11:52 | 275.4793 | 0 | -8.28002e-06 | 0.5711881 | 2012-11-20 12:58 | 275.4997 | 0 | -9.622918e-06 | 0.6346833 | 2012-11-20 15:20 | 34.23502 | 0 | -2.912781e-05 | 0.8143692 | 2012-11-20 16:32 | 275.5871 | 0 | -1.048399e-05 | 0.6310462 | 2012-11-20 17:36 | 109.5233 | 0 | 0.002381669 | 0.9873949 | 2005-07-14 10:54 | 109.5299 | 0 | 0.002615172 | 0.9875531 | 2005-07-14 13:14 | 212.4662 | 0 | 0.0004428411 | 0.9878895 | 2005-07-14 14:31 | 111.5857 | 0 | 6.944726e-05 | 0.9814782 | 2005-07-14 16:57
290.48 | 0 | 2.578264e-05 | 0.8949 | 2001-09-21 00:49 | 290.52 | 0 | 2.79781e-05 | 0.9065 | 2001-09-21 00:49 | 29.35 | 0 | 0.001116428 | 0.9026 | 2001-09-21 00:49 | 290.41 | 0 | 6.543471e-05 | 0.898 | 2001-09-21 00:49 | 28.09126 | 2.5 | 4.872771 | 0.996461 | 2012-11-20 11:53 | 280.5818 | 0 | -7.771438e-06 | 0.4070224 | 2012-11-20 12:59 | 280.5955 | 0 | -9.255142e-06 | 0.5682541 | 2012-11-20 15:21 | 29.20646 | 0 | -0.0003150534 | 0.9798533 | 2012-11-20 16:33 | 280.613 | 0 | -9.927512e-06 | 0.645451 | 2012-11-20 17:37 | 111.6101 | 0 | 0.002353029 | 0.9871988 | 2005-07-14 10:54 | 111.5684 | 0 | 0.002593435 | 0.9873828 | 2005-07-14 13:14 | 210.4705 | 0 | 0.0004391097 | 0.9886865 | 2005-07-14 14:31 | 113.5338 | 0 | 6.942405e-05 | 0.9818972 | 2005-07-14 16:58
295.42 | 0 | 2.54524e-05 | 0.8934 | 2001-09-21 00:49 | 295.55 | 0 | 2.728812e-05 | 0.9065 | 2001-09-21 00:49 | 24.01 | 0 | 0.001266807 | 0.9024 | 2001-09-21 00:49 | 296.43 | 0 | 6.486689e-05 | 0.8971 | 2001-09-21 00:49 | 23.60637 | 2.5 | 4.491634 | 0.9936515 | 2012-11-20 11:54 | 285.5752 | 0 | -7.472098e-06 | 0.5722492 | 2012-11-20 13:00 | 285.4625 | 0 | -9.143662e-06 | 0.6477335 | 2012-11-20 15:22 | 24.64004 | 0 | -0.0004020713 | 0.9847338 | 2012-11-20 16:34 | 285.5242 | 0 | -3.619413e-06 | 0 | 2012-11-20 17:38 | 113.5531 | 0 | 0.002323301 | 0.9872062 | 2005-07-14 10:55 | 113.634 | 0 | 0.002574105 | 0.9872019 | 2005-07-14 13:15 | 208.4966 | 0 | 0.0004363554 | 0.9885298 | 2005-07-14 14:32 | 115.5501 | 0 | 6.931153e-05 | 0.9800584 | 2005-07-14 16:58
300.05 | 0 | 2.474726e-05 | 0.8929 | 2001-09-21 00:49 | 300.03 | 0 | 2.58096e-05 | 0.9024 | 2001-09-21 00:49 | 19.63 | 0 | 0.001322241 | 0.9025 | 2001-09-21 00:49 | 300.03 | 0 | 6.430665e-05 | 0.8973 | 2001-09-21 00:49 | 18.26433 | 2.5 | 4.236847 | 0.9985122 | 2012-11-20 11:55 | 290.5646 | 0 | -8.008763e-06 | 0.5395579 | 2012-11-20 13:01 | 290.5757 | 0 | -9.07829e-06 | 0.6298016 | 2012-11-20 15:23 | 19.40393 | 0 | -0.0004454461 | 0.9841865 | 2012-11-20 16:35 | 290.5532 | 0 | -9.882599e-06 | 0.7125822 | 2012-11-20 17:38 | 115.5726 | 0 | 0.002289868 | 0.9869034 | 2005-07-14 10:55 | 115.4915 | 0 | 0.002550124 | 0.9869859 | 2005-07-14 13:15 | 206.5133 | 0 | 0.000432886 | 0.9881802 | 2005-07-14 14:32 | 117.4417 | 0 | 6.976208e-05 | 0.9788237 | 2005-07-14 16:58
[20 empty] | 13.69127 | 2.5 | 4.041332 | 0.9965951 | 2012-11-20 11:55 | 295.5728 | 0 | -7.609166e-06 | 0.559389 | 2012-11-20 13:02 | 295.6317 | 0 | -7.857463e-06 | 0.5230241 | 2012-11-20 15:24 | 15.00359 | 0 | -0.0004583228 | 0.9815025 | 2012-11-20 16:35 | 295.565 | 0 | -1.017247e-05 | 0.6191524 | 2012-11-20 17:40 | 117.5425 | 0 | 0.002249221 | 0.9865929 | 2005-07-14 10:56 | 117.5087 | 0 | 0.002519008 | 0.9868631 | 2005-07-14 13:15 | 204.4786 | 0 | 0.0004292331 | 0.9882099 | 2005-07-14 14:33 | 119.5262 | 0 | 6.939394e-05 | 0.9791463 | 2005-07-14 16:59
[20 empty] | 9.997319 | 2.5 | 3.967716 | 0.9958843 | 2012-11-20 12:00 | 300.0366 | 0 | -7.10533e-06 | 0.5178123 | 2012-11-20 13:08 | 300.0284 | 0 | -7.677394e-06 | 0.5648224 | 2012-11-20 15:30 | 9.987364 | 0 | -0.0004639429 | 0.9865941 | 2012-11-20 16:41 | 300.0406 | 0 | -9.840013e-06 | 0.7134563 | 2012-11-20 17:45 | 119.55 | 0 | 0.002198448 | 0.986473 | 2005-07-14 10:56 | 119.4652 | 0 | 0.002477681 | 0.9867365 | 2005-07-14 13:16 | 202.4982 | 0 | 0.0004262223 | 0.9878709 | 2005-07-14 14:33 | 121.5648 | 0 | 6.972999e-05 | 0.976365 | 2005-07-14 16:59
[45 empty] | 121.5481 | 0 | 0.002086182 | 0.9870809 | 2005-07-14 10:56 | 121.4633 | 0 | 0.002382507 | 0.9873395 | 2005-07-14 13:16 | 200.3535 | 0 | 0.0004223001 | 0.9883981 | 2005-07-14 14:33 | 123.5404 | 0 | 7.309438e-05 | 0.9791585 | 2005-07-14 17:00
[45 empty] | 125.6664 | 0 | 0.0002617531 | 0.9770868 | 2005-07-14 10:57 | 125.6642 | 0 | 0.0001923382 | 0.971163 | 2005-07-14 13:17 | 198.4621 | 0 | 0.000419599 | 0.9893298 | 2005-07-14 14:34 | 125.6111 | 0 | 0.0001034234 | 0.9838665 | 2005-07-14 17:00
[45 empty] | 126.7128 | 0 | 0.0002081608 | 0.9795765 | 2005-07-14 10:57 | 126.7523 | 0 | 0.0001252732 | 0.9782599 | 2005-07-14 13:17 | 196.4723 | 0 | 0.0004168505 | 0.988538 | 2005-07-14 14:34 | 128.5124 | 0 | 0.0001230106 | 0.9863725 | 2005-07-14 17:01
[45 empty] | 127.7163 | 0 | 0.0001837862 | 0.9824014 | 2005-07-14 10:58 | 127.84 | 0 | 9.788007e-05 | 0.9799992 | 2005-07-14 13:17 | 194.3497 | 0 | 0.0004131621 | 0.9873443 | 2005-07-14 14:35 | 129.6187 | 0 | 0.000126783 | 0.9839583 | 2005-07-14 17:01
[45 empty] | 131.4709 | 0 | 0.000158784 | 0.9824954 | 2005-07-14 10:58 | 130.4225 | 0 | 7.505813e-05 | 0.9835295 | 2005-07-14 13:18 | 192.467 | 0 | 0.0004105352 | 0.9880053 | 2005-07-14 14:35 | 131.5689 | 0 | 0.0001310925 | 0.9853949 | 2005-07-14 17:01
[45 empty] | 132.5841 | 0 | 0.0001564418 | 0.9846498 | 2005-07-14 10:59 | 131.5828 | 0 | 7.292741e-05 | 0.9792501 | 2005-07-14 13:18 | 190.4112 | 0 | 0.0004067498 | 0.9867736 | 2005-07-14 14:36 | 133.5056 | 0 | 0.000134533 | 0.9861594 | 2005-07-14 17:02
[45 empty] | 133.6254 | 0 | 0.0001538791 | 0.9820475 | 2005-07-14 10:59 | 133.5486 | 0 | 7.041194e-05 | 0.9827089 | 2005-07-14 13:19 | 188.4954 | 0 | 0.0004036538 | 0.9866245 | 2005-07-14 14:36 | 135.5465 | 0 | 0.0001374922 | 0.9875364 | 2005-07-14 17:02
[45 empty] | 135.5985 | 0 | 0.0001503598 | 0.9818336 | 2005-07-14 10:59 | 135.5912 | 0 | 6.88733e-05 | 0.9835941 | 2005-07-14 13:19 | 186.4034 | 0 | 0.000400277 | 0.9874094 | 2005-07-14 14:37 | 137.6228 | 0 | 0.0001399407 | 0.9870073 | 2005-07-14 17:02
[45 empty] | 137.5795 | 0 | 0.0001477639 | 0.9820294 | 2005-07-14 11:00 | 137.6254 | 0 | 6.716235e-05 | 0.9770425 | 2005-07-14 13:19 | 184.4433 | 0 | 0.000397181 | 0.9878068 | 2005-07-14 14:37 | 139.5697 | 0 | 0.0001418259 | 0.9900598 | 2005-07-14 17:03
[45 empty] | 139.5284 | 0 | 0.0001453429 | 0.9825944 | 2005-07-14 11:00 | 139.5233 | 0 | 6.662973e-05 | 0.9831055 | 2005-07-14 13:20 | 182.4375 | 0 | 0.0003934207 | 0.988023 | 2005-07-14 14:38 | 141.5041 | 0 | 0.0001448795 | 0.9874369 | 2005-07-14 17:03
[45 empty] | 141.5464 | 0 | 0.0001411088 | 0.9804657 | 2005-07-14 11:00 | 141.4103 | 0 | 6.522731e-05 | 0.9815919 | 2005-07-14 13:20 | 180.432 | 0 | 0.000389952 | 0.9886143 | 2005-07-14 14:38 | 143.5121 | 0 | 0.0001466499 | 0.9855188 | 2005-07-14 17:04
[45 empty] | 143.5562 | 0 | 0.0001391842 | 0.980889 | 2005-07-14 11:01 | 143.5915 | 0 | 6.432189e-05 | 0.9805781 | 2005-07-14 13:21 | 178.3605 | 0 | 0.0003871408 | 0.9888461 | 2005-07-14 14:38 | 145.5591 | 0 | 0.0001490059 | 0.986546 | 2005-07-14 17:04
[45 empty] | 145.4694 | 0 | 0.000136403 | 0.983727 | 2005-07-14 11:01 | 145.4694 | 0 | 6.319888e-05 | 0.9812191 | 2005-07-14 13:21 | 176.3918 | 0 | 0.0003834178 | 0.9880472 | 2005-07-14 14:39 | 148.6103 | 0 | 0.0001517358 | 0.9878403 | 2005-07-14 17:05
[45 empty] | 147.5565 | 0 | 0.0001331137 | 0.9812368 | 2005-07-14 11:02 | 147.5879 | 0 | 6.325176e-05 | 0.9760034 | 2005-07-14 13:21 | 174.4884 | 0 | 0.0003796975 | 0.9882322 | 2005-07-14 14:39 | 149.6927 | 0 | 0.0001527882 | 0.9890154 | 2005-07-14 17:05
[45 empty] | 150.4763 | 0 | 0.00012835 | 0.9825626 | 2005-07-14 11:02 | 150.4673 | 0 | 6.134836e-05 | 0.9789594 | 2005-07-14 13:22 | 172.4359 | 0 | 0.0003769148 | 0.9842286 | 2005-07-14 14:40 | 151.5295 | 0 | 0.0001547807 | 0.9867279 | 2005-07-14 17:05
[45 empty] | 151.5624 | 0 | 0.0001278325 | 0.9820833 | 2005-07-14 11:02 | 151.599 | 0 | 6.118179e-05 | 0.9787895 | 2005-07-14 13:22 | 170.3517 | 0 | 0.0003715431 | 0.9895194 | 2005-07-14 14:40 | 153.55 | 0 | 0.0001565922 | 0.9875053 | 2005-07-14 17:06
[45 empty] | 153.5377 | 0 | 0.0001252651 | 0.9823074 | 2005-07-14 11:03 | 153.5777 | 0 | 6.056121e-05 | 0.9741374 | 2005-07-14 13:23 | 168.4257 | 0 | 0.0003682897 | 0.9886239 | 2005-07-14 14:41 | 155.5443 | 0 | 0.000158455 | 0.9860629 | 2005-07-14 17:06
[45 empty] | 155.589 | 0 | 0.0001229692 | 0.9811445 | 2005-07-14 11:03 | 155.5475 | 0 | 6.061644e-05 | 0.9795142 | 2005-07-14 13:23 | 166.4192 | 0 | 0.0003636051 | 0.9889127 | 2005-07-14 14:41 | 157.5996 | 0 | 0.0001596849 | 0.9876259 | 2005-07-14 17:06
[45 empty] | 157.5511 | 0 | 0.0001202109 | 0.979369 | 2005-07-14 11:04 | 157.5511 | 0 | 5.964828e-05 | 0.9799179 | 2005-07-14 13:23 | 164.494 | 0 | 0.0003590515 | 0.9891159 | 2005-07-14 14:41 | 159.5496 | 0 | 0.0001613974 | 0.9872564 | 2005-07-14 17:07
[45 empty] | 159.6293 | 0 | 0.0001177901 | 0.9786849 | 2005-07-14 11:04 | 159.5429 | 0 | 5.891858e-05 | 0.976172 | 2005-07-14 13:24 | 162.4212 | 0 | 0.0003545398 | 0.9887342 | 2005-07-14 14:42 | 161.6246 | 0 | 0.0001625949 | 0.9858128 | 2005-07-14 17:07
[45 empty] | 161.6246 | 0 | 0.0001158993 | 0.9775406 | 2005-07-14 11:04 | 161.655 | 0 | 5.85711e-05 | 0.9798121 | 2005-07-14 13:24 | 160.3605 | 0 | 0.0003501473 | 0.9877407 | 2005-07-14 14:42 | 163.5131 | 0 | 0.0001644291 | 0.9884672 | 2005-07-14 17:08
[45 empty] | 163.527 | 0 | 0.0001131117 | 0.9804631 | 2005-07-14 11:05 | 163.6034 | 0 | 5.829073e-05 | 0.9782676 | 2005-07-14 13:25 | 158.391 | 0 | 0.0003454208 | 0.9873132 | 2005-07-14 14:43 | 165.5429 | 0 | 0.0001652029 | 0.9875383 | 2005-07-14 17:08
[45 empty] | 165.5782 | 0 | 0.0001113495 | 0.9806631 | 2005-07-14 11:05 | 165.5782 | 0 | 5.765713e-05 | 0.9761047 | 2005-07-14 13:25 | 156.446 | 0 | 0.0003400377 | 0.987176 | 2005-07-14 14:43 | 168.5757 | 0 | 0.000167143 | 0.9905491 | 2005-07-14 17:09
[45 empty] | 167.47 | 0 | 0.0001091872 | 0.9809639 | 2005-07-14 11:06 | 167.4664 | 0 | 5.75041e-05 | 0.977989 | 2005-07-14 13:25 | 154.4073 | 0 | 0.0003345157 | 0.9871875 | 2005-07-14 14:43 | 169.6614 | 0 | 0.0001678233 | 0.9875034 | 2005-07-14 17:09
[45 empty] | 170.4936 | 0 | 0.0001050503 | 0.9836994 | 2005-07-14 11:06 | 170.6885 | 0 | 5.617767e-05 | 0.9794493 | 2005-07-14 13:26 | 152.4513 | 0 | 0.0003295085 | 0.9882791 | 2005-07-14 14:44 | 171.4691 | 0 | 0.0001693575 | 0.9870536 | 2005-07-14 17:09
[45 empty] | 171.6284 | 0 | 0.0001043312 | 0.978709 | 2005-07-14 11:06 | 171.6437 | 0 | 5.652546e-05 | 0.9772776 | 2005-07-14 13:26 | 150.4153 | 0 | 0.0003235214 | 0.9886643 | 2005-07-14 14:44 | 173.5872 | 0 | 0.0001706803 | 0.9865864 | 2005-07-14 17:10
[45 empty] | 173.5449 | 0 | 0.0001025262 | 0.9817627 | 2005-07-14 11:07 | 173.502 | 0 | 5.651687e-05 | 0.9777235 | 2005-07-14 13:27 | 148.3303 | 0 | 0.0003173298 | 0.9876148 | 2005-07-14 14:45 | 175.532 | 0 | 0.0001715149 | 0.9880724 | 2005-07-14 17:10
[45 empty] | 175.5757 | 0 | 0.0001004777 | 0.9808414 | 2005-07-14 11:07 | 175.5714 | 0 | 5.633271e-05 | 0.9752648 | 2005-07-14 13:27 | 146.3393 | 0 | 0.0003117121 | 0.9890815 | 2005-07-14 14:45 | 177.5089 | 0 | 0.00017219 | 0.9875029 | 2005-07-14 17:10
[45 empty] | 177.4809 | 0 | 9.805823e-05 | 0.9802059 | 2005-07-14 11:08 | 177.5536 | 0 | 5.587503e-05 | 0.9791182 | 2005-07-14 13:27 | 144.3775 | 0 | 0.0003047641 | 0.9879053 | 2005-07-14 14:45 | 179.5728 | 0 | 0.0001733938 | 0.9889336 | 2005-07-14 17:11
[45 empty] | 179.5728 | 0 | 9.611397e-05 | 0.9817606 | 2005-07-14 11:08 | 179.4904 | 0 | 5.493963e-05 | 0.9773819 | 2005-07-14 13:28 | 142.3741 | 0 | 0.000298108 | 0.9889537 | 2005-07-14 14:46 | 181.6598 | 0 | 0.0001742731 | 0.9895511 | 2005-07-14 17:11
[45 empty] | 181.5757 | 0 | 9.642011e-05 | 0.9669038 | 2005-07-14 11:08 | 181.6218 | 0 | 5.57871e-05 | 0.9781953 | 2005-07-14 13:28 | 140.4798 | 0 | 0.0002917845 | 0.9876797 | 2005-07-14 14:46 | 183.5291 | 0 | 0.000175139 | 0.9854202 | 2005-07-14 17:12
[45 empty] | 183.6107 | 0 | 9.215818e-05 | 0.9813058 | 2005-07-14 11:09 | 183.5334 | 0 | 5.490604e-05 | 0.9823359 | 2005-07-14 13:29 | 138.4609 | 0 | 0.0002840568 | 0.988079 | 2005-07-14 14:47 | 185.589 | 0 | 0.0001764543 | 0.9873329 | 2005-07-14 17:12
[45 empty] | 185.5542 | 0 | 9.044878e-05 | 0.9784776 | 2005-07-14 11:09 | 185.5058 | 0 | 5.507488e-05 | 0.9776147 | 2005-07-14 13:29 | 136.4319 | 0 | 0.0002762598 | 0.9868187 | 2005-07-14 14:47 | 188.6241 | 0 | 0.0001777454 | 0.9880478 | 2005-07-14 17:13
[45 empty] | 187.55 | 0 | 8.810043e-05 | 0.9790547 | 2005-07-14 11:10 | 187.5006 | 0 | 5.471068e-05 | 0.9759398 | 2005-07-14 13:29 | 134.3477 | 0 | 0.0002676408 | 0.9867554 | 2005-07-14 14:47 | 189.7325 | 0 | 0.0001773867 | 0.9885868 | 2005-07-14 17:13
[45 empty] | 190.5446 | 0 | 8.229846e-05 | 0.9200382 | 2005-07-14 11:10 | 190.6967 | 0 | 5.403373e-05 | 0.9746073 | 2005-07-14 13:30 | 132.4332 | 0 | 0.000259049 | 0.9876109 | 2005-07-14 14:48 | 191.5397 | 0 | 0.0001789956 | 0.9878507 | 2005-07-14 17:13
[45 empty] | 191.6048 | 0 | 8.393739e-05 | 0.9710448 | 2005-07-14 11:10 | 191.7492 | 0 | 5.426358e-05 | 0.9721314 | 2005-07-14 13:30 | 130.4462 | 0 | 0.0002498927 | 0.9890574 | 2005-07-14 14:48 | 193.5261 | 0 | 0.0001793261 | 0.9877648 | 2005-07-14 17:14
[45 empty] | 193.4832 | 0 | 8.279088e-05 | 0.9790838 | 2005-07-14 11:11 | 193.5926 | 0 | 5.378033e-05 | 0.9745409 | 2005-07-14 13:31 | 128.3876 | 0 | 0.0002378228 | 0.9872088 | 2005-07-14 14:49 | 195.5078 | 0 | 0.0001802369 | 0.987851 | 2005-07-14 17:14
[45 empty] | 195.5082 | 0 | 8.078657e-05 | 0.975718 | 2005-07-14 11:11 | 195.4986 | 0 | 5.428883e-05 | 0.9719567 | 2005-07-14 13:31 | 126.3423 | 0 | 0.0002222512 | 0.986411 | 2005-07-14 14:49 | 197.5535 | 0 | 0.0001810143 | 0.986963 | 2005-07-14 17:14
[45 empty] | 197.5238 | 0 | 7.916486e-05 | 0.9766803 | 2005-07-14 11:12 | 197.5878 | 0 | 5.313968e-05 | 0.9697424 | 2005-07-14 13:31 | 124.4456 | 0 | 0.0001998671 | 0.9846083 | 2005-07-14 14:49 | 199.5689 | 0 | 0.0001814228 | 0.9882239 | 2005-07-14 17:15
[45 empty] | 199.5638 | 0 | 7.740591e-05 | 0.9781773 | 2005-07-14 11:12 | 199.5589 | 0 | 5.380255e-05 | 0.9771718 | 2005-07-14 13:32 | 122.4105 | 0 | 0.0001527095 | 0.9832949 | 2005-07-14 14:50 | 201.5726 | 0 | 0.0001824538 | 0.9878234 | 2005-07-14 17:15
[45 empty] | 201.4904 | 0 | 7.598588e-05 | 0.9743367 | 2005-07-14 11:12 | 201.5726 | 0 | 5.325747e-05 | 0.9719284 | 2005-07-14 13:32 | 120.4417 | 0 | 9.016971e-05 | 0.975186 | 2005-07-14 14:50 | 203.5724 | 0 | 0.0001829923 | 0.9856091 | 2005-07-14 17:16
[45 empty] | 203.5724 | 0 | 7.399777e-05 | 0.9753151 | 2005-07-14 11:13 | 203.6454 | 0 | 5.260084e-05 | 0.9740137 | 2005-07-14 13:33 | 118.424 | 0 | 7.424361e-05 | 0.9825872 | 2005-07-14 14:51 | 205.5307 | 0 | 0.0001831886 | 0.9888891 | 2005-07-14 17:16
[45 empty] | 205.5304 | 0 | 7.231154e-05 | 0.9804568 | 2005-07-14 11:13 | 205.5201 | 0 | 5.263325e-05 | 0.9751156 | 2005-07-14 13:33 | 116.3412 | 0 | 7.224779e-05 | 0.9832207 | 2005-07-14 14:51 | 208.7179 | 0 | 0.0001843993 | 0.9901469 | 2005-07-14 17:17
[45 empty] | 207.5592 | 0 | 7.06565e-05 | 0.9793776 | 2005-07-14 11:14 | 207.6241 | 0 | 5.233775e-05 | 0.9754792 | 2005-07-14 13:33 | 114.3265 | 0 | 7.084225e-05 | 0.984463 | 2005-07-14 14:51 | 209.7947 | 0 | 0.0001851513 | 0.9880935 | 2005-07-14 17:17
[45 empty] | 210.5206 | 0 | 6.855916e-05 | 0.9780006 | 2005-07-14 11:14 | 211.6604 | 0 | 5.163666e-05 | 0.9730157 | 2005-07-14 13:34 | 112.3732 | 0 | 7.026451e-05 | 0.9759656 | 2005-07-14 14:52 | 211.5254 | 0 | 0.0001855495 | 0.9876661 | 2005-07-14 17:17
[45 empty] | 211.6378 | 0 | 6.835932e-05 | 0.9801489 | 2005-07-14 11:14 | 212.7834 | 0 | 5.198235e-05 | 0.9748207 | 2005-07-14 13:34 | 110.414 | 0 | 7.031613e-05 | 0.9816743 | 2005-07-14 14:52 | 213.4771 | 0 | 0.0001855218 | 0.98809 | 2005-07-14 17:18
[45 empty] | 213.5743 | 0 | 6.67143e-05 | 0.9745018 | 2005-07-14 11:15 | 213.9059 | 0 | 5.157702e-05 | 0.9762867 | 2005-07-14 13:35 | 108.4348 | 0 | 7.004853e-05 | 0.976469 | 2005-07-14 14:52 | 215.5269 | 0 | 0.0001863877 | 0.9872795 | 2005-07-14 17:18
[45 empty] | 215.6032 | 0 | 6.580482e-05 | 0.9756687 | 2005-07-14 11:15 | 215.597 | 0 | 5.170478e-05 | 0.9684908 | 2005-07-14 13:35 | 106.3938 | 0 | 7.055747e-05 | 0.9801247 | 2005-07-14 14:53 | 217.5439 | 0 | 0.0001863362 | 0.9898546 | 2005-07-14 17:18
[45 empty] | 217.6089 | 0 | 6.433047e-05 | 0.971214 | 2005-07-14 11:16 | 217.597 | 0 | 5.178596e-05 | 0.9701211 | 2005-07-14 13:35 | 104.3284 | 0 | 7.013419e-05 | 0.9824055 | 2005-07-14 14:53 | 219.4821 | 0 | 0.0001868511 | 0.9873623 | 2005-07-14 17:19
[45 empty] | 219.5723 | 0 | 6.308626e-05 | 0.970781 | 2005-07-14 11:16 | 219.5 | 0 | 5.123399e-05 | 0.9740031 | 2005-07-14 13:36 | 102.435 | 0 | 7.050327e-05 | 0.9837792 | 2005-07-14 14:54 | 221.5818 | 0 | 0.0001874931 | 0.987966 | 2005-07-14 17:19
[45 empty] | 221.6129 | 0 | 6.155533e-05 | 0.9718544 | 2005-07-14 11:16 | 221.6125 | 0 | 5.116185e-05 | 0.9730129 | 2005-07-14 13:36 | 100.3685 | 0 | 7.035654e-05 | 0.9783252 | 2005-07-14 14:54 | 223.5957 | 0 | 0.0001878505 | 0.9867236 | 2005-07-14 17:20
[45 empty] | 223.5457 | 0 | 6.067559e-05 | 0.9767923 | 2005-07-14 11:17 | 223.6952 | 0 | 5.112945e-05 | 0.9738848 | 2005-07-14 13:37 | 98.40034 | 0 | 6.98675e-05 | 0.9787003 | 2005-07-14 14:54 | 225.6185 | 0 | 0.0001882894 | 0.9879012 | 2005-07-14 17:20
[45 empty] | 225.6886 | 0 | 6.059325e-05 | 0.9752362 | 2005-07-14 11:17 | 225.6122 | 0 | 5.108642e-05 | 0.975431 | 2005-07-14 13:37 | 96.37502 | 0 | 6.998883e-05 | 0.9798677 | 2005-07-14 14:55 | 228.7322 | 0 | 0.0001888024 | 0.9892257 | 2005-07-14 17:21
[45 empty] | 227.5993 | 0 | 5.925675e-05 | 0.976786 | 2005-07-14 11:18 | 227.5155 | 0 | 5.067871e-05 | 0.9703154 | 2005-07-14 13:37 | 94.32687 | 0 | 7.023152e-05 | 0.9748692 | 2005-07-14 14:55 | 229.7968 | 0 | 0.0001889271 | 0.9854511 | 2005-07-14 17:21
[45 empty] | 230.6197 | 0 | 5.700193e-05 | 0.9793963 | 2005-07-14 11:18 | 230.7253 | 0 | 4.998676e-05 | 0.9754242 | 2005-07-14 13:38 | 92.33653 | 0 | 7.084441e-05 | 0.9814461 | 2005-07-14 14:56 | 231.6114 | 0 | 0.0001887959 | 0.9856244 | 2005-07-14 17:21
[45 empty] | 231.6979 | 0 | 5.732908e-05 | 0.9728659 | 2005-07-14 11:18 | 231.7614 | 0 | 4.998269e-05 | 0.9749209 | 2005-07-14 13:38 | 90.33058 | 0 | 7.012267e-05 | 0.9783407 | 2005-07-14 14:56 | 233.5387 | 0 | 0.000190004 | 0.9876953 | 2005-07-14 17:22
[45 empty] | 233.6233 | 0 | 5.686557e-05 | 0.9772845 | 2005-07-14 11:19 | 233.6132 | 0 | 5.019162e-05 | 0.9794978 | 2005-07-14 13:39 | 88.46768 | 0 | 7.075539e-05 | 0.9787608 | 2005-07-14 14:56 | 235.5654 | 0 | 0.0001899503 | 0.9891001 | 2005-07-14 17:22
[45 empty] | 235.4932 | 0 | 5.580913e-05 | 0.9717778 | 2005-07-14 11:19 | 235.5654 | 0 | 4.984431e-05 | 0.9767154 | 2005-07-14 13:39 | 86.31978 | 0 | 7.031849e-05 | 0.9799139 | 2005-07-14 14:57 | 237.5359 | 0 | 0.0001906751 | 0.9897002 | 2005-07-14 17:22
[45 empty] | 237.5359 | 0 | 5.46871e-05 | 0.9720628 | 2005-07-14 11:20 | 237.5742 | 0 | 4.996007e-05 | 0.9739326 | 2005-07-14 13:39 | 84.38794 | 0 | 7.095287e-05 | 0.978649 | 2005-07-14 14:57 | 239.5099 | 0 | 0.0001906305 | 0.9879913 | 2005-07-14 17:23
[45 empty] | 239.4992 | 0 | 5.458744e-05 | 0.9815272 | 2005-07-14 11:20 | 239.4814 | 0 | 4.957612e-05 | 0.9741331 | 2005-07-14 13:40 | 82.37175 | 0 | 7.036592e-05 | 0.9822143 | 2005-07-14 14:57 | 241.5161 | 0 | 0.0001908452 | 0.9880558 | 2005-07-14 17:23
[45 empty] | 241.5125 | 0 | 5.376925e-05 | 0.973413 | 2005-07-14 11:20 | 241.5453 | 0 | 4.958282e-05 | 0.9747924 | 2005-07-14 13:40 | 80.42093 | 0 | 6.983349e-05 | 0.9824131 | 2005-07-14 14:58 | 243.5482 | 0 | 0.0001911078 | 0.9882807 | 2005-07-14 17:24
[45 empty] | 243.5004 | 0 | 5.2958e-05 | 0.971119 | 2005-07-14 11:21 | 243.504 | 0 | 4.96788e-05 | 0.9762868 | 2005-07-14 13:41 | 78.36002 | 0 | 6.971559e-05 | 0.9790074 | 2005-07-14 14:58 | 245.5501 | 0 | 0.0001907148 | 0.9884304 | 2005-07-14 17:24
[45 empty] | 245.52 | 0 | 5.237276e-05 | 0.9777814 | 2005-07-14 11:21 | 245.5352 | 0 | 4.957581e-05 | 0.981671 | 2005-07-14 13:41 | 76.41061 | 0 | 7.042592e-05 | 0.9865913 | 2005-07-14 14:58 | 248.8834 | 0 | 0.0001911667 | 0.9885999 | 2005-07-14 17:25
[45 empty] | 247.5196 | 0 | 5.151667e-05 | 0.9726979 | 2005-07-14 11:22 | 247.5161 | 0 | 4.886142e-05 | 0.9738075 | 2005-07-14 13:41 | 74.37939 | 0 | 6.998747e-05 | 0.9787818 | 2005-07-14 14:59 | 249.9984 | 0 | 0.0001916401 | 0.9890613 | 2005-07-14 17:25
[45 empty] | 250.6567 | 0 | 5.035973e-05 | 0.9757833 | 2005-07-14 11:22 | 250.7695 | 0 | 4.842765e-05 | 0.9754065 | 2005-07-14 13:42 | 72.37579 | 0 | 7.105547e-05 | 0.9786753 | 2005-07-14 14:59 | 251.6546 | 0 | 0.0001918677 | 0.9904675 | 2005-07-14 17:25
[45 empty] | 251.674 | 0 | 5.049812e-05 | 0.9726269 | 2005-07-14 11:22 | 251.8306 | 0 | 4.905418e-05 | 0.9772426 | 2005-07-14 13:42 | 70.3262 | 0 | 7.082262e-05 | 0.979794 | 2005-07-14 15:00 | 253.558 | 0 | 0.0001919148 | 0.9882712 | 2005-07-14 17:26
[45 empty] | 253.5023 | 0 | 5.003435e-05 | 0.9785521 | 2005-07-14 11:23 | 253.5023 | 0 | 4.885266e-05 | 0.9784732 | 2005-07-14 13:42 | 68.38753 | 0 | 7.104358e-05 | 0.9808728 | 2005-07-14 15:00 | 255.4975 | 0 | 0.0001918492 | 0.9868445 | 2005-07-14 17:26
[45 empty] | 255.566 | 0 | 4.982726e-05 | 0.9694629 | 2005-07-14 11:23 | 255.4814 | 0 | 4.918702e-05 | 0.9779498 | 2005-07-14 13:43 | 66.25002 | 0 | 7.081178e-05 | 0.9805235 | 2005-07-14 15:00 | 257.5889 | 0 | 0.0001923577 | 0.988827 | 2005-07-14 17:26
[45 empty] | 257.5808 | 0 | 4.914129e-05 | 0.9703516 | 2005-07-14 11:24 | 257.5356 | 0 | 4.865689e-05 | 0.9759738 | 2005-07-14 13:43 | 64.23921 | 0 | 7.111654e-05 | 0.9808979 | 2005-07-14 15:01 | 259.4933 | 0 | 0.0001924223 | 0.9872245 | 2005-07-14 17:27
[45 empty] | 259.5016 | 0 | 4.818904e-05 | 0.9713401 | 2005-07-14 11:24 | 259.5431 | 0 | 4.914088e-05 | 0.9760782 | 2005-07-14 13:44 | 62.35755 | 0 | 7.104277e-05 | 0.9831654 | 2005-07-14 15:01 | 261.5519 | 0 | 0.0001923853 | 0.9879491 | 2005-07-14 17:27
[45 empty] | 261.5984 | 0 | 4.795093e-05 | 0.9716946 | 2005-07-14 11:24 | 261.4675 | 0 | 4.897037e-05 | 0.9736655 | 2005-07-14 13:44 | 60.38744 | 0 | 7.073394e-05 | 0.9801385 | 2005-07-14 15:01 | 263.5103 | 0 | 0.0001925042 | 0.9866399 | 2005-07-14 17:28
[45 empty] | 263.5575 | 0 | 4.694104e-05 | 0.9740635 | 2005-07-14 11:25 | 263.5916 | 0 | 4.875639e-05 | 0.9729124 | 2005-07-14 13:45 | 58.3765 | 0 | 7.03853e-05 | 0.9769687 | 2005-07-14 15:02 | 265.462 | 0 | 0.0001926758 | 0.9878682 | 2005-07-14 17:28
[45 empty] | 265.5489 | 0 | 4.662922e-05 | 0.9791052 | 2005-07-14 11:25 | 265.5186 | 0 | 4.878029e-05 | 0.9769349 | 2005-07-14 13:45 | 56.31914 | 0 | 7.154752e-05 | 0.9797911 | 2005-07-14 15:02 | 268.8508 | 0 | 0.000192853 | 0.9907042 | 2005-07-14 17:29
[45 empty] | 267.5638 | 0 | 4.607247e-05 | 0.9730245 | 2005-07-14 11:26 | 267.5331 | 0 | 4.579034e-05 | 0.9526606 | 2005-07-14 13:45 | 54.3161 | 0 | 7.098996e-05 | 0.9802935 | 2005-07-14 15:02 | 269.9435 | 0 | 0.0001929465 | 0.9895619 | 2005-07-14 17:29
[45 empty] | 270.6797 | 0 | 4.480336e-05 | 0.9780618 | 2005-07-14 11:26 | 270.7111 | 0 | 4.723322e-05 | 0.9714132 | 2005-07-14 13:46 | 52.29569 | 0 | 7.045433e-05 | 0.97907 | 2005-07-14 15:03 | 271.5417 | 0 | 0.0001931172 | 0.9886714 | 2005-07-14 17:29
[45 empty] | 271.8365 | 0 | 4.541613e-05 | 0.9759616 | 2005-07-14 11:26 | 271.8046 | 0 | 4.763715e-05 | 0.97365 | 2005-07-14 13:46 | 50.29421 | 0 | 7.178769e-05 | 0.9763495 | 2005-07-14 15:03 | 273.5389 | 0 | 0.0001931174 | 0.9880471 | 2005-07-14 17:30
[45 empty] | 273.4929 | 0 | 4.491403e-05 | 0.9841567 | 2005-07-14 11:27 | 273.4883 | 0 | 4.817568e-05 | 0.9724068 | 2005-07-14 13:46 | 48.19339 | 0 | 7.143482e-05 | 0.9798388 | 2005-07-14 15:03 | 275.5265 | 0 | 0.0001935221 | 0.9895689 | 2005-07-14 17:30
[45 empty] | 275.6477 | 0 | 4.416207e-05 | 0.9648465 | 2005-07-14 11:27 | 275.5172 | 0 | 4.595872e-05 | 0.9546795 | 2005-07-14 13:47 | 46.2172 | 0 | 7.073006e-05 | 0.9826381 | 2005-07-14 15:03 | 277.4663 | 0 | 0.0001932523 | 0.988138 | 2005-07-14 17:30
[45 empty] | 277.5042 | 0 | 4.42208e-05 | 0.9683642 | 2005-07-14 11:28 | 277.5184 | 0 | 4.754136e-05 | 0.9774988 | 2005-07-14 13:47 | 44.18374 | 0 | 7.099337e-05 | 0.9732797 | 2005-07-14 15:04 | 279.5185 | 0 | 0.000193613 | 0.9892673 | 2005-07-14 17:31
[45 empty] | 279.48 | 0 | 4.308905e-05 | 0.9709371 | 2005-07-14 11:28 | 279.5185 | 0 | 4.784952e-05 | 0.9768605 | 2005-07-14 13:48 | 42.34906 | 0 | 7.080776e-05 | 0.9781528 | 2005-07-14 15:04 | 281.4927 | 0 | 0.0001932439 | 0.9860959 | 2005-07-14 17:31
[45 empty] | 281.483 | 0 | 4.302592e-05 | 0.9635021 | 2005-07-14 11:28 | 281.5365 | 0 | 4.779737e-05 | 0.9714596 | 2005-07-14 13:48 | 40.38237 | 0 | 7.074639e-05 | 0.9823302 | 2005-07-14 15:04 | 283.5529 | 0 | 0.0001934223 | 0.9881074 | 2005-07-14 17:32
[45 empty] | 283.5577 | 0 | 4.304415e-05 | 0.9732957 | 2005-07-14 11:29 | 283.592 | 0 | 4.736076e-05 | 0.9758423 | 2005-07-14 13:49 | 38.18121 | 0 | 7.158202e-05 | 0.978794 | 2005-07-14 15:05 | 285.5718 | 0 | 0.0001935935 | 0.9890738 | 2005-07-14 17:32
[45 empty] | 285.5169 | 0 | 4.252494e-05 | 0.9706398 | 2005-07-14 11:29 | 285.6016 | 0 | 4.748033e-05 | 0.9772416 | 2005-07-14 13:49 | 36.29993 | 0 | 6.30312e-05 | 0.9736485 | 2005-07-14 15:05 | 288.9013 | 0 | 0.0001932026 | 0.9874807 | 2005-07-14 17:33
[45 empty] | 287.608 | 0 | 4.205523e-05 | 0.9740131 | 2005-07-14 11:30 | 287.5577 | 0 | 4.704776e-05 | 0.9746982 | 2005-07-14 13:49 | 34.26427 | 0 | 5.435259e-05 | 0.9696448 | 2005-07-14 15:05 | 289.9745 | 0 | 0.0001933878 | 0.9878801 | 2005-07-14 17:33
[45 empty] | 290.8231 | 0 | 4.067111e-05 | 0.9682229 | 2005-07-14 11:30 | 290.9417 | 0 | 4.662469e-05 | 0.9853684 | 2005-07-14 13:50 | 32.22179 | 0 | 4.910098e-05 | 0.9667619 | 2005-07-14 15:06 | 291.5313 | 0 | 0.0001934046 | 0.989455 | 2005-07-14 17:33
[45 empty] | 291.8114 | 0 | 4.143413e-05 | 0.9653253 | 2005-07-14 11:30 | 291.9671 | 0 | 4.67958e-05 | 0.9790333 | 2005-07-14 13:50 | 30.36727 | 0 | 4.656821e-05 | 0.9689958 | 2005-07-14 15:06 | 293.5338 | 0 | 0.000193319 | 0.9887133 | 2005-07-14 17:34
[45 empty] | 293.5602 | 0 | 4.089868e-05 | 0.9724476 | 2005-07-14 11:31 | 293.5441 | 0 | 4.682672e-05 | 0.9735443 | 2005-07-14 13:51 | 28.31087 | 0 | 4.378448e-05 | 0.9677805 | 2005-07-14 15:06 | 295.5944 | 0 | 0.0001927879 | 0.9901139 | 2005-07-14 17:34
[45 empty] | 295.5944 | 0 | 4.081011e-05 | 0.9679794 | 2005-07-14 11:31 | 295.5518 | 0 | 4.68953e-05 | 0.9722714 | 2005-07-14 13:51 | 26.29088 | 0 | 4.162822e-05 | 0.9726388 | 2005-07-14 15:06 | 297.4584 | 0 | 0.0001932208 | 0.9907983 | 2005-07-14 17:34
[45 empty] | 297.5392 | 0 | 4.078376e-05 | 0.9649705 | 2005-07-14 11:32 | 297.4467 | 0 | 4.726281e-05 | 0.9698395 | 2005-07-14 13:51 | 24.05058 | 0 | 4.30445e-05 | 0.9558339 | 2005-07-14 15:07 | 299.5273 | 0 | 0.0001926776 | 0.98831 | 2005-07-14 17:35
[45 empty] | 299.5219 | 0 | 4.000407e-05 | 0.9677801 | 2005-07-14 11:32 | 299.571 | 0 | 4.734243e-05 | 0.9732149 | 2005-07-14 13:52 | 22.92058 | 0 | 4.079631e-05 | 0.9637244 | 2005-07-14 15:07 | 301.5497 | 0 | 0.0001933619 | 0.989626 | 2005-07-14 17:35
[45 empty] | 301.5497 | 0 | 3.949356e-05 | 0.9620103 | 2005-07-14 11:32 | 301.5438 | 0 | 4.645503e-05 | 0.9712496 | 2005-07-14 13:52 | 20.53377 | 0 | 3.990095e-05 | 0.9710029 | 2005-07-14 15:07 | 303.59 | 0 | 0.0001926791 | 0.9894278 | 2005-07-14 17:36
[45 empty] | 303.5112 | 0 | 3.914746e-05 | 0.9651095 | 2005-07-14 11:33 | 303.5563 | 0 | 4.658573e-05 | 0.9784719 | 2005-07-14 13:52 | 18.42553 | 0 | 3.969611e-05 | 0.9644888 | 2005-07-14 15:08 | 305.5404 | 0 | 0.0001926992 | 0.9891438 | 2005-07-14 17:36
[45 empty] | 305.5404 | 0 | 3.942512e-05 | 0.967039 | 2005-07-14 11:33 | 305.5916 | 0 | 4.663015e-05 | 0.9731786 | 2005-07-14 13:53 | 16.00793 | 0 | 3.915655e-05 | 0.9744014 | 2005-07-14 15:08 | 308.8784 | 0 | 0.0001923655 | 0.9887033 | 2005-07-14 17:37
[45 empty] | 307.5292 | 0 | 3.852815e-05 | 0.9640119 | 2005-07-14 11:34 | 307.5292 | 0 | 4.625932e-05 | 0.9764464 | 2005-07-14 13:53 | 13.98464 | 0 | 3.972863e-05 | 0.9596384 | 2005-07-14 15:09 | 309.9453 | 0 | 0.0001924552 | 0.9889088 | 2005-07-14 17:37
[45 empty] | 310.8132 | 0 | 3.743551e-05 | 0.9612306 | 2005-07-14 11:34 | 310.9612 | 0 | 4.54577e-05 | 0.9777858 | 2005-07-14 13:54 | 12.7796 | 0 | 3.915714e-05 | 0.9664335 | 2005-07-14 15:09 | 311.5728 | 0 | 0.0001925009 | 0.9878808 | 2005-07-14 17:37
[45 empty] | 311.9064 | 0 | 3.769668e-05 | 0.9712192 | 2005-07-14 11:34 | 312.0616 | 0 | 4.611477e-05 | 0.9786817 | 2005-07-14 13:54 | 9.909292 | 0 | 3.947067e-05 | 0.9609492 | 2005-07-14 15:09 | 313.5378 | 0 | 0.0001922933 | 0.9894495 | 2005-07-14 17:38
[45 empty] | 313.5862 | 0 | 3.827899e-05 | 0.9708467 | 2005-07-14 11:35 | 313.5438 | 0 | 4.592073e-05 | 0.976511 | 2005-07-14 13:54 | 7.937185 | 0 | 4.002643e-05 | 0.9639562 | 2005-07-14 15:10 | 315.5842 | 0 | 0.0001921613 | 0.9887518 | 2005-07-14 17:38
[45 empty] | 315.621 | 0 | 3.752277e-05 | 0.9602904 | 2005-07-14 11:35 | 315.5294 | 0 | 4.662654e-05 | 0.9747339 | 2005-07-14 13:55 | 6.416296 | 0 | 3.881431e-05 | 0.9698966 | 2005-07-14 15:10 | 317.4734 | 0 | 0.0001919967 | 0.9879271 | 2005-07-14 17:38
[45 empty] | 317.5291 | 0 | 3.725602e-05 | 0.9656498 | 2005-07-14 11:36 | 317.4921 | 0 | 4.607938e-05 | 0.9767594 | 2005-07-14 13:55 | 4.998115 | 0 | 3.891609e-05 | 0.9659597 | 2005-07-14 16:34 | 319.0289 | 0 | 0.0001915642 | 0.9882146 | 2005-07-14 17:43
[45 empty] | 319.0226 | 0 | 3.626257e-05 | 0.9464549 | 2005-07-14 11:41 | 319.0289 | 0 | 4.565018e-05 | 0.9694101 | 2005-07-14 14:00